## data
| ASTM | area | aspect | avOrSpread | ci | circul | dia | edge | ellipt | iq | majEll | maxFeret | minEll | minFeret | n | ori-d-PHI | ori-d-phi1 | ori-d-phi2 | ori-r-PHI | ori-r-phi1 | ori-r-phi2 | phase | points | pos-x | pos-y | relOr
0 | 9.7 | 151.6 | 0.3 | 0.39 | 0.468 | 0.63 | 13.89 | 1 | 0.95 | 6575.8 | 12.5 | 25 | 3.72 | 7.22 | 2 | 25.322 | 183.098 | 188.49 | 0.44196 | 3.19566 | 3.28973 | 0 | 7 | 5 | 8.66 | 120
1 | 8.6 | 324.8 | 0.42 | 0.38 | 0.551 | 0.51 | 20.33 | 1 | 0.91 | 7193.1 | 15.61 | 31.22 | 6.54 | 9.71 | 3 | 43.358 | 330.415 | 62.36 | 0.75673 | 5.76683 | 1.08835 | 0 | 15 | 18.833 | 14.145 | 103.9
2 | 9 | 259.8 | 0.27 | 0.38 | 0.458 | 0.54 | 18.19 | 1 | 0.96 | 7203 | 18.09 | 36.17 | 4.94 | 14.96 | 4 | 35.223 | 267.679 | 105.06 | 0.61475 | 4.67188 | 1.83358 | 0 | 12 | 44.792 | 5.413 | 26
3 | 9.4 | 194.9 | 0.27 | 0.38 | 0.581 | 1.02 | 15.75 | 1 | 0.96 | 8359.6 | 15.07 | 30.14 | 4.13 | 10.06 | 5 | 33.584 | 125.963 | 216.86 | 0.58616 | 2.19846 | 3.78496 | 0 | 9 | 60.833 | 1.443 | 174.5
4 | 6.2 | 1775 | 0.44 | 0.52 | 0.598 | 0.35 | 47.54 | 1 | 0.9 | 7657.7 | 35.56 | 71.12 | 15.8 | 55.1 | 6 | 42.208 | 43.052 | 340.19 | 0.73666 | 0.7514 | 5.9374 | 0 | 82 | 64.39 | 19.538 | 23.9
5 | 6.6 | 1299 | 0.39 | 1.97 | 0.679 | 0.49 | 40.67 | 1 | 0.92 | 7885.4 | 32.79 | 65.57 | 12.62 | 28.39 | 7 | 32.215 | 321.474 | 357.46 | 0.56226 | 5.61077 | 6.23888 | 0 | 60 | 102.042 | 21.723 | 112.4
6 | 8 | 498 | 0.4 | 0.3 | 0.436 | 1.03 | 25.18 | 1 | 0.92 | 7456.5 | 20.36 | 40.72 | 8.15 | 13.65 | 8 | 47.595 | 45.822 | 346.57 | 0.83069 | 0.79974 | 6.04886 | 0 | 23 | 136.413 | 5.46 | 157.1
7 | 3.8 | 9461 | 0.3 | 1.6 | 0.825 | 0.63 | 109.76 | 1 | 0.96 | 8314.2 | 99.51 | 199.02 | 29.36 | 50.51 | 9 | 36.941 | 316.613 | 5.67 | 0.64474 | 5.52593 | 0.09899 | 0 | 437 | 219.743 | 30.668 | 165.3
8 | 11 | 64.95 | 0.41 | 0.15 | 0.425 | 0.58 | 9.09 | 1 | 0.91 | 7606.7 | 7.22 | 14.43 | 2.93 | 5 | 10 | 45.925 | 242.444 | 102.17 | 0.80155 | 4.23145 | 1.78322 | 0 | 3 | 236.667 | 2.887 | 150
9 | 4.4 | 6322 | 0.18 | 0.35 | 0.564 | 0.28 | 89.72 | 1 | 0.98 | 8297 | 102.97 | 205.93 | 18.51 | 56.56 | 11 | 42.608 | 323.2 | 70.45 | 0.74365 | 5.64091 | 1.22951 | 0 | 292 | 281.533 | 52.54 | 155.6
10 | 5.3 | 3313 | 0.55 | 0.52 | 0.574 | 0.73 | 64.94 | 1 | 0.84 | 8250.9 | 49.64 | 99.29 | 27.08 | 54.66 | 12 | 28.394 | 274.345 | 61.19 | 0.49556 | 4.78822 | 1.06803 | 0 | 153 | 410.245 | 22.839 | 136.9
11 | 6.6 | 1321 | 0.45 | 0.38 | 0.337 | 0.77 | 41.01 | 1 | 0.89 | 7942.9 | 29.83 | 59.65 | 13.4 | 21.05 | 13 | 19.735 | 290.987 | 73.39 | 0.34443 | 5.07868 | 1.28089 | 0 | 61 | 468.853 | 18.74 | 135.4
12 | 7 | 1018 | 0.38 | 0.45 | 0.292 | 0.55 | 35.99 | 1 | 0.92 | 7906.4 | 28.98 | 57.95 | 11.06 | 23.91 | 14 | 36.439 | 175.97 | 219.56 | 0.63598 | 3.07125 | 3.8321 | 0 | 47 | 500.266 | 17.597 | 127.2
13 | 3.4 | 12430 | 0.2 | 0.69 | 0.825 | 0.27 | 125.79 | 1 | 0.98 | 8964.5 | 141.03 | 282.06 | 28.47 | 43.98 | 15 | 34.794 | 122.284 | 193.89 | 0.60727 | 2.13426 | 3.38409 | 0 | 574 | 477.614 | 115.345 | 130.3
14 | 5 | 4092 | 0.44 | 0.42 | 0.47 | 0.75 | 72.18 | 1 | 0.9 | 8813.5 | 51.5 | 103 | 22.75 | 39.52 | 16 | 38.97 | 158.536 | 159.3 | 0.68015 | 2.76698 | 2.78027 | 0 | 189 | 583.254 | 34.458 | 138.8
15 | 4.8 | 4677 | 0.39 | 0.56 | 0.668 | 0.53 | 77.16 | 1 | 0.92 | 8585.3 | 65.57 | 131.15 | 25.46 | 42.26 | 17 | 7.744 | 198.333 | 153.68 | 0.13515 | 3.46156 | 2.68229 | 0 | 216 | 633.495 | 47.952 | 112.4
16 | 5.9 | 2208 | 0.21 | 0.54 | 0.727 | 0.27 | 53.03 | 1 | 0.98 | 8374.7 | 58.95 | 117.9 | 12.18 | 17.02 | 18 | 32.786 | 119.028 | 202.93 | 0.57222 | 2.07742 | 3.54187 | 0 | 102 | 669.093 | 54.127 | 107.3
17 | 5.6 | 2706 | 0.3 | 0.57 | 0.61 | 0.42 | 58.7 | 1 | 0.96 | 7860 | 54.83 | 109.66 | 16.21 | 33.17 | 19 | 43.199 | 318.698 | 34.67 | 0.75397 | 5.56233 | 0.60517 | 0 | 125 | 697.18 | 43.682 | 108.6
18 | 2.9 | 16710 | 0.23 | 0.45 | 0.604 | 0.29 | 145.88 | 1 | 0.97 | 8327.2 | 153.22 | 306.43 | 35.95 | 49.03 | 20 | 33.396 | 225.721 | 121.56 | 0.58287 | 3.93958 | 2.12155 | 0 | 772 | 722.241 | 153.944 | 98.4
19 | 4.2 | 7188 | 0.29 | 0.28 | 0.517 | 0.39 | 95.67 | 1 | 0.96 | 8116.8 | 90.24 | 180.49 | 26.03 | 117.52 | 21 | 17.114 | 321.414 | 51.86 | 0.29869 | 5.60973 | 0.90515 | 0 | 332 | 782.801 | 73.951 | 79.6
20 | 6.3 | 1645 | 0.39 | 0.27 | 0.59 | 0.49 | 45.77 | 1 | 0.92 | 7899.5 | 38.49 | 76.97 | 15.16 | 68.07 | 22 | 53.792 | 235.746 | 152.65 | 0.93884 | 4.11454 | 2.6642 | 0 | 76 | 837.829 | 25.753 | 73
21 | 4.5 | 5629 | 0.42 | 0.33 | 0.815 | 0.58 | 84.66 | 1 | 0.91 | 8592.8 | 73.2 | 146.4 | 30.6 | 132.31 | 23 | 36.778 | 336.451 | 46.35 | 0.64189 | 5.87218 | 0.80888 | 0 | 260 | 909.943 | 40.07 | 52.1
22 | 3.7 | 10050 | 0.33 | 0.56 | 0.67 | 0.38 | 113.1 | 1 | 0.94 | 8376.2 | 99.72 | 199.44 | 33.3 | 86.52 | 24 | 27.88 | 221.02 | 152.12 | 0.4866 | 3.85753 | 2.65504 | 0 | 464 | 974.058 | 93.163 | 77.7
23 | 5.7 | 2425 | 0.57 | 0.31 | 0.611 | 0.98 | 55.56 | 1 | 0.82 | 8242.7 | 38.27 | 76.54 | 21.72 | 77.6 | 25 | 35.947 | 334.122 | 354.6 | 0.62739 | 5.83154 | 6.18893 | 0 | 112 | 1010.469 | 19.06 | 41.3
24 | 4.4 | 6019 | 0.37 | 0.38 | 0.826 | 0.64 | 87.54 | 1 | 0.93 | 8284.8 | 72.86 | 145.72 | 26.95 | 85.29 | 26 | 40.015 | 257.323 | 67.08 | 0.69839 | 4.49113 | 1.17078 | 0 | 278 | 1097.096 | 37.99 | 37.9
25 | 4.2 | 6928 | 0.19 | 0.87 | 0.599 | 0.29 | 93.92 | 1 | 0.98 | 9041 | 104.71 | 209.42 | 19.91 | 61.65 | 27 | 30.913 | 18.738 | 4.73 | 0.53954 | 0.32703 | 0.08251 | 0 | 320 | 1191.172 | 58.457 | 32.1
26 | 5.7 | 2425 | 0.26 | 0.51 | 0.595 | 0.53 | 55.56 | 1 | 0.96 | 8225.7 | 53.87 | 107.74 | 14.15 | 44.28 | 28 | 40.349 | 320.242 | 68.57 | 0.70422 | 5.58928 | 1.1968 | 0 | 112 | 1204.688 | 16.315 | 17.9
27 | 5 | 3897 | 0.21 | 0.42 | 0.649 | 0.46 | 70.44 | 1 | 0.98 | 8896.7 | 73.71 | 147.42 | 15.6 | 44.84 | 29 | 9.178 | 154.815 | 191.92 | 0.16018 | 2.70203 | 3.34961 | 0 | 180 | 1294.333 | 24.441 | 18.3
28 | 6.2 | 1754 | 0.32 | 0.38 | 0.838 | 0.67 | 47.25 | 1 | 0.95 | 7630.3 | 41.26 | 82.51 | 13.07 | 36.04 | 31 | 37.049 | 264.165 | 118.36 | 0.64662 | 4.61055 | 2.06569 | 0 | 81 | 1346.574 | 12.456 | 14.2
29 | 9.2 | 216.5 | 0.2 | 0.41 | 0.745 | 0.9 | 16.6 | 1 | 0.98 | 7684.4 | 17.56 | 35.12 | 3.53 | 11.1 | 32 | 35.851 | 56.977 | 332.58 | 0.62571 | 0.99444 | 5.80453 | 0 | 10 | 1377.25 | 1.299 | 175.3
30 | 8 | 519.6 | 0.66 | 0.58 | 0.681 | 0.82 | 25.72 | 1 | 0.75 | 8257.9 | 16.65 | 33.29 | 11.05 | 31 | 33 | 50.518 | 229 | 116.56 | 0.88171 | 3.99681 | 2.03434 | 0 | 24 | 1406.563 | 9.202 | 47.5
31 | 7.3 | 844.4 | 0.24 | 0.59 | 0.696 | 0.93 | 32.79 | 1 | 0.97 | 8034.3 | 33.94 | 67.88 | 8.23 | 22.01 | 34 | 36.477 | 113.04 | 268.12 | 0.63664 | 1.97292 | 4.67954 | 0 | 39 | 1446.667 | 4.885 | 6.1
32 | 7.3 | 844.4 | 0.43 | 0.53 | 0.774 | 0.93 | 32.79 | 1 | 0.9 | 7717.9 | 24.62 | 49.24 | 10.7 | 28.28 | 35 | 42.574 | 331.413 | 63.46 | 0.74306 | 5.78425 | 1.10762 | 0 | 39 | 1490 | 19.541 | 75.3
33 | 8 | 519.6 | 0.53 | 0.48 | 0.655 | 0.49 | 25.72 | 0 | 0.85 | 8412.9 | 18.09 | 36.17 | 9.57 | 24.54 | 37 | 26.231 | 6.081 | 348.63 | 0.45782 | 0.10613 | 6.08472 | 0 | 24 | 1393.75 | 20.929 | 34
34 | 6.7 | 1256 | 0.45 | 0.4 | 0.577 | 0.41 | 39.99 | 0 | 0.89 | 8276.3 | 29.83 | 59.65 | 13.57 | 26.01 | 39 | 46.168 | 61.126 | 289.3 | 0.80579 | 1.06686 | 5.04917 | 0 | 58 | 129.354 | 35.612 | 135.4
35 | 11.5 | 43.3 | 0.62 | 0.21 | 0.28 | 0.65 | 7.43 | 0 | 0.79 | 6837.1 | 5.2 | 10.41 | 3.22 | 6.93 | 40 | 24.26 | 71.328 | 287.58 | 0.42342 | 1.24491 | 5.01928 | 0 | 2 | 158.75 | 15.155 | 43.9
36 | 1.3 | 51960 | 0.2 | 8.72 | 0.719 | 0.09 | 257.21 | 0 | 0.98 | 8146.7 | 280.9 | 561.79 | 56.48 | 128.31 | 41 | 35.166 | 226.722 | 159.9 | 0.61376 | 3.95705 | 2.79086 | 0 | 2400 | 879.794 | 263.586 | 81.6
37 | 8.8 | 281.5 | 0.5 | 0.43 | 0.764 | 0.47 | 18.93 | 0 | 0.87 | 7646.4 | 13.77 | 27.54 | 6.9 | 11.53 | 42 | 2.306 | 215.15 | 168.21 | 0.04025 | 3.75508 | 2.93589 | 0 | 13 | 1424.231 | 25.315 | 95.2
38 | 9.5 | 173.2 | 0.58 | 0.38 | 0.539 | 0.54 | 14.85 | 0 | 0.82 | 6672.8 | 10.1 | 20.21 | 5.83 | 15.71 | 43 | 42.754 | 319.329 | 41.14 | 0.7462 | 5.57333 | 0.71795 | 0 | 8 | 1471.25 | 19.486 | 51.8
39 | 10.5 | 86.6 | 0.55 | 0.3 | 0.357 | 0.67 | 10.5 | 1 | 0.83 | 6751.8 | 7.22 | 14.43 | 4 | 10 | 44 | 30.685 | 61.967 | 266.34 | 0.53555 | 1.08153 | 4.64846 | 0 | 4 | 6.25 | 19.486 | 150
40 | 11 | 64.95 | 0.45 | 0.29 | 0.282 | 0.5 | 9.09 | 0 | 0.89 | 6818.3 | 7.64 | 15.28 | 3.46 | 6.61 | 45 | 5.831 | 174.137 | 214.98 | 0.10178 | 3.03926 | 3.75211 | 0 | 3 | 122.5 | 21.651 | 130.9
41 | 5.9 | 2122 | 0.34 | 0.35 | 0.734 | 0.36 | 51.98 | 0 | 0.94 | 8298.3 | 44.46 | 88.93 | 15.25 | 26.05 | 46 | 34.093 | 340.549 | 34.94 | 0.59504 | 5.9437 | 0.60985 | 0 | 98 | 366.633 | 52.492 | 109.7
42 | 5.6 | 2685 | 0.26 | 0.32 | 0.403 | 0.26 | 58.47 | 0 | 0.97 | 7835.6 | 63.51 | 127.02 | 16.4 | 20 | 47 | 30.42 | 314.913 | 63.51 | 0.53093 | 5.49627 | 1.1085 | 0 | 124 | 816.391 | 79.374 | 90
43 | 7 | 1039 | 0.51 | 0.52 | 0.6 | 0.54 | 36.38 | 0 | 0.86 | 8079.2 | 24.66 | 49.33 | 12.67 | 35.11 | 48 | 16.126 | 62.607 | 268.37 | 0.28145 | 1.0927 | 4.68398 | 0 | 48 | 1449.271 | 30.311 | 24.2
44 | 11.5 | 43.3 | 0.62 | 0.15 | 0.238 | 0.65 | 7.43 | 0 | 0.79 | 6195.8 | 5.2 | 10.41 | 3.22 | 6.24 | 49 | 25.471 | 181.835 | 189.31 | 0.44456 | 3.17361 | 3.30409 | 0 | 2 | 11.25 | 23.816 | 136.1
45 | 8.1 | 476.3 | 0.43 | 0.6 | 0.452 | 0.25 | 24.63 | 0 | 0.9 | 7272.6 | 20.82 | 41.63 | 8.97 | 18.72 | 50 | 26.211 | 241.946 | 86.93 | 0.45746 | 4.22276 | 1.51728 | 0 | 22 | 37.273 | 37.003 | 76.1
46 | 11.5 | 43.3 | 0.62 | 0.21 | 0.5 | 0.65 | 7.43 | 0 | 0.79 | 7074.8 | 5.2 | 10.41 | 3.22 | 6.24 | 51 | 21.269 | 335.443 | 345.65 | 0.37122 | 5.85458 | 6.03266 | 0 | 2 | 446.25 | 23.816 | 136.1
47 | 10.5 | 86.6 | 0.62 | 0.56 | 0.196 | 0.51 | 10.5 | 1 | 0.78 | 5834 | 7.64 | 15.28 | 4.77 | 11.34 | 52 | 24.541 | 329.819 | 351.88 | 0.42832 | 5.75643 | 6.14145 | 0 | 4 | 6.875 | 29.228 | 169.1
48 | 8.5 | 346.4 | 0.38 | 0.29 | 0.591 | 0.45 | 21 | 0 | 0.93 | 7719.6 | 17.56 | 35.12 | 6.67 | 15.62 | 53 | 31.267 | 123.209 | 274.95 | 0.54572 | 2.1504 | 4.7988 | 0 | 16 | 1370.938 | 31.393 | 175.3
49 | 6.7 | 1277 | 0.51 | 0.58 | 0.673 | 0.5 | 40.33 | 1 | 0.86 | 7876.9 | 27.42 | 54.85 | 13.87 | 25.92 | 54 | 38.037 | 68.077 | 322.1 | 0.66387 | 1.18818 | 5.6217 | 0 | 59 | 16.356 | 54.31 | 76.8
50 | 7.1 | 909.3 | 0.47 | 0.4 | 0.601 | 0.47 | 34.03 | 0 | 0.88 | 8888.4 | 25.04 | 50.08 | 11.79 | 24.35 | 55 | 44.559 | 108.759 | 210.47 | 0.7777 | 1.89821 | 3.67346 | 0 | 42 | 430.417 | 48.147 | 138.5
51 | 4.3 | 6690 | 0.27 | 0.45 | 0.621 | 0.34 | 92.29 | 0 | 0.96 | 8763.5 | 87.69 | 175.38 | 23.95 | 51.4 | 56 | 27.343 | 323.34 | 11.83 | 0.47723 | 5.64334 | 0.20642 | 0 | 309 | 1076.805 | 103.797 | 56.2
52 | 6.3 | 1689 | 0.2 | 0.32 | 0.721 | 0.2 | 46.37 | 0 | 0.98 | 8200.5 | 53.4 | 106.81 | 10.91 | 37.84 | 57 | 30.314 | 230.841 | 93.76 | 0.52908 | 4.02893 | 1.63647 | 0 | 78 | 1259.712 | 52.572 | 20.6
53 | 9 | 259.8 | 0.3 | 0.37 | 0.549 | 0.38 | 18.19 | 0 | 0.95 | 7801.8 | 16.65 | 33.29 | 5.03 | 17.34 | 58 | 23.915 | 213.546 | 101.4 | 0.4174 | 3.72709 | 1.76972 | 0 | 12 | 1405.417 | 36.084 | 12.5
54 | 8.7 | 303.1 | 0.32 | 0.5 | 0.445 | 0.32 | 19.65 | 1 | 0.95 | 7428.6 | 18.43 | 36.86 | 5.93 | 17.82 | 59 | 6.857 | 156.615 | 202.02 | 0.11968 | 2.73346 | 3.52598 | 0 | 14 | 1483.929 | 40.208 | 41.7
55 | 11 | 64.95 | 0.44 | 0.25 | 0.714 | 0.5 | 9.09 | 0 | 0.9 | 7840 | 7.22 | 14.43 | 3.15 | 7.5 | 61 | 28.258 | 10.145 | 1.14 | 0.4932 | 0.17707 | 0.01997 | 0 | 3 | 36.667 | 37.528 | 150
56 | 5.2 | 3442 | 0.2 | 0.32 | 0.857 | 0.26 | 66.2 | 0 | 0.98 | 8638.3 | 73.24 | 146.49 | 14.81 | 25.62 | 62 | 16.136 | 62.948 | 317.75 | 0.28162 | 1.09865 | 5.54576 | 0 | 159 | 298.774 | 81.156 | 140.2
57 | 3.4 | 12640 | 0.27 | 0.38 | 0.6 | 0.33 | 126.88 | 0 | 0.96 | 9054.5 | 123.09 | 246.19 | 33.22 | 45.67 | 63 | 30.116 | 243.333 | 142.52 | 0.52563 | 4.24696 | 2.48743 | 0 | 584 | 397.184 | 134.338 | 132.9
58 | 8 | 519.6 | 0.31 | 0.43 | 0.566 | 0.44 | 25.72 | 0 | 0.95 | 7670.3 | 22.68 | 45.37 | 6.99 | 15.91 | 64 | 40.247 | 319.288 | 69.74 | 0.70244 | 5.57262 | 1.21722 | 0 | 24 | 1280.521 | 49.616 | 39.5
59 | 7.3 | 822.7 | 0.32 | 0.48 | 0.554 | 0.4 | 32.37 | 0 | 0.95 | 7529.2 | 28.98 | 57.95 | 9.21 | 22.29 | 67 | 37.446 | 316.567 | 59.85 | 0.65355 | 5.52514 | 1.04462 | 0 | 38 | 1391.448 | 47.176 | 7.2
60 | 9.1 | 238.2 | 0.55 | 0.36 | 0.402 | 0.53 | 17.41 | 0 | 0.84 | 7737.3 | 11.81 | 23.63 | 6.49 | 13.44 | 68 | 34.651 | 142.263 | 184.29 | 0.60478 | 2.48297 | 3.2165 | 0 | 11 | 1427.955 | 48.419 | 77.8
61 | 9.5 | 173.2 | 0.64 | 0.25 | 0.582 | 0.54 | 14.85 | 0 | 0.77 | 7262.9 | 10.1 | 20.21 | 6.5 | 11.79 | 69 | 35.861 | 32.014 | 309.06 | 0.62589 | 0.55875 | 5.39403 | 0 | 8 | 53.75 | 50.879 | 111.8
62 | 10.5 | 86.6 | 0.55 | 0.32 | 0.506 | 0.67 | 10.5 | 0 | 0.83 | 7492.7 | 7.22 | 14.43 | 4 | 10 | 70 | 23.555 | 31.994 | 302.6 | 0.41111 | 0.55841 | 5.28144 | 0 | 4 | 66.25 | 45.466 | 150
63 | 8.8 | 281.5 | 0.29 | 0.33 | 0.346 | 0.33 | 18.93 | 0 | 0.96 | 6811.1 | 18.09 | 36.17 | 5.18 | 8.98 | 71 | 22.459 | 70.248 | 298.27 | 0.39199 | 1.22607 | 5.20584 | 0 | 13 | 85 | 59.289 | 94
64 | 5.6 | 2598 | 0.17 | 0.68 | 0.659 | 0.15 | 57.51 | 0 | 0.99 | 8558.2 | 77.15 | 154.3 | 13 | 35.59 | 72 | 23.349 | 4.476 | 1.52 | 0.40752 | 0.07812 | 0.02658 | 0 | 120 | 1286.209 | 87.108 | 22.6
65 | 5.8 | 2273 | 0.55 | 0.43 | 0.679 | 0.51 | 53.8 | 1 | 0.84 | 8713.6 | 35.38 | 70.77 | 19.43 | 49.76 | 73 | 33.974 | 203.529 | 167.38 | 0.59296 | 3.55225 | 2.92131 | 0 | 105 | 1466.381 | 63.674 | 28
66 | 6.9 | 1104 | 0.53 | 0.37 | 0.642 | 0.46 | 37.5 | 0 | 0.85 | 7877.7 | 26.96 | 53.93 | 14.31 | 30.38 | 74 | 26.139 | 223.08 | 147.28 | 0.45621 | 3.89348 | 2.57046 | 0 | 51 | 59.951 | 65.971 | 142
67 | 7.7 | 606.2 | 0.55 | 0.3 | 0.741 | 0.47 | 27.78 | 0 | 0.84 | 7943.8 | 18.43 | 36.86 | 10.06 | 28.2 | 75 | 36.206 | 144.287 | 190.17 | 0.63191 | 2.51828 | 3.31917 | 0 | 28 | 1011.607 | 56.91 | 18.3
68 | 5.8 | 2338 | 0.24 | 0.41 | 0.792 | 0.27 | 54.56 | 0 | 0.97 | 8261 | 57.68 | 115.36 | 13.6 | 30.72 | 76 | 45.365 | 62.35 | 321.52 | 0.79177 | 1.08821 | 5.61165 | 0 | 108 | 1347.755 | 76.298 | 21.3
69 | 6.7 | 1256 | 0.36 | 0.53 | 0.54 | 0.39 | 39.99 | 0 | 0.93 | 7577.4 | 33.29 | 66.58 | 12.02 | 35.55 | 77 | 17.831 | 80.388 | 284.92 | 0.31121 | 1.40303 | 4.97282 | 0 | 58 | 152.5 | 71.97 | 25.7
70 | 6.7 | 1212 | 0.26 | 0.56 | 0.473 | 0.32 | 39.29 | 0 | 0.97 | 7807.6 | 38.84 | 77.67 | 10.17 | 30.1 | 78 | 26.644 | 255.148 | 125.55 | 0.46503 | 4.45317 | 2.19118 | 0 | 56 | 1372.634 | 63.483 | 15.1
71 | 5.2 | 3572 | 0.48 | 4.55 | 0.546 | 0.19 | 67.44 | 0 | 0.88 | 8546.8 | 46.46 | 92.92 | 22.17 | 45.52 | 80 | 4.192 | 101.542 | 254.91 | 0.07316 | 1.77225 | 4.44903 | 0 | 165 | 101.697 | 102.926 | 83.8
72 | 7.6 | 671.2 | 0.49 | 0.61 | 0.66 | 0.57 | 29.23 | 0 | 0.87 | 8192.8 | 20.36 | 40.72 | 9.94 | 29.06 | 81 | 43.011 | 274.801 | 128.26 | 0.75068 | 4.79619 | 2.23853 | 0 | 31 | 1417.42 | 65.092 | 22.9
73 | 10.2 | 108.3 | 0.63 | 0.25 | 0.548 | 0.64 | 11.74 | 0 | 0.78 | 7560.2 | 7.64 | 15.28 | 4.82 | 7.56 | 82 | 43.978 | 145.199 | 206.15 | 0.76755 | 2.5342 | 3.59803 | 0 | 5 | 29 | 65.818 | 109.1
74 | 3.5 | 11730 | 0.25 | 0.46 | 0.574 | 0.27 | 122.23 | 0 | 0.97 | 8803.2 | 119.83 | 239.65 | 30.5 | 55.17 | 83 | 14.685 | 183.869 | 136.65 | 0.25629 | 3.20912 | 2.38506 | 0 | 542 | 293.192 | 136.711 | 151.2
75 | 10.5 | 86.6 | 0.49 | 0.3 | 0.682 | 0.51 | 10.5 | 0 | 0.87 | 7574.6 | 7.64 | 15.28 | 3.71 | 6.61 | 84 | 40.128 | 34.357 | 322.42 | 0.70037 | 0.59965 | 5.62732 | 0 | 4 | 409.375 | 68.2 | 109.1
76 | 5.3 | 3291 | 0.29 | 0.37 | 0.848 | 0.37 | 64.73 | 0 | 0.96 | 8306.5 | 60.28 | 120.55 | 17.34 | 56.51 | 85 | 27.392 | 43.016 | 335.79 | 0.47808 | 0.75077 | 5.8606 | 0 | 152 | 1033.306 | 110.105 | 54.5
77 | 10.5 | 86.6 | 0.5 | 0.44 | 0.176 | 1.31 | 10.5 | 1 | 0.87 | 5526.3 | 7.64 | 15.28 | 3.8 | 4.72 | 86 | 14.636 | 109.855 | 240.13 | 0.25544 | 1.91732 | 4.1911 | 0 | 4 | 1.875 | 74.695 | 70.9
78 | 6.7 | 1256 | 0.49 | 0.43 | 0.707 | 0.41 | 39.99 | 0 | 0.87 | 8146.1 | 28.98 | 57.95 | 14.08 | 24.53 | 87 | 55.363 | 225.796 | 145.62 | 0.96627 | 3.94089 | 2.54149 | 0 | 58 | 139.914 | 93.322 | 67.2
79 | 5.6 | 2750 | 0.34 | 0.56 | 0.797 | 0.4 | 59.17 | 0 | 0.94 | 8851.2 | 51.38 | 102.75 | 17.47 | 21.35 | 88 | 30.622 | 66.982 | 277.26 | 0.53446 | 1.16906 | 4.83916 | 0 | 127 | 538.012 | 107.981 | 116
80 | 3.6 | 10870 | 0.24 | 2.51 | 0.694 | 0.26 | 117.64 | 0 | 0.97 | 8261.1 | 119.38 | 238.76 | 28.79 | 40.44 | 90 | 38.726 | 206.797 | 114.21 | 0.6759 | 3.60929 | 1.99334 | 0 | 502 | 549.382 | 173.102 | 114.1
81 | 4.3 | 6344 | 0.09 | 0.83 | 0.739 | 0.13 | 89.87 | 0 | 1 | 8567.5 | 149.92 | 299.85 | 13.74 | 20.6 | 91 | 30.064 | 220.118 | 163.84 | 0.52472 | 3.84179 | 2.85953 | 0 | 293 | 617.457 | 208.644 | 103.5
82 | 2 | 31650 | 0.21 | 5.21 | 0.715 | 0.15 | 200.75 | 0 | 0.98 | 8253.5 | 233.04 | 466.08 | 49.35 | 109.91 | 92 | 30.038 | 296.496 | 98.46 | 0.52426 | 5.17483 | 1.71853 | 0 | 1462 | 1284.552 | 256.576 | 34.3
83 | 3.8 | 8963 | 0.26 | 0.74 | 0.6 | 0.26 | 106.83 | 0 | 0.96 | 7923.5 | 114.14 | 228.27 | 30.15 | 56.28 | 93 | 32.822 | 80.903 | 241.73 | 0.57285 | 1.41203 | 4.219 | 0 | 414 | 1239.753 | 158.134 | 36.9
84 | 7.8 | 562.9 | 0.14 | 0.4 | 0.429 | 0.19 | 26.77 | 0 | 0.99 | 7122.1 | 35.91 | 71.82 | 5.1 | 13.57 | 94 | 39.55 | 319.625 | 69.18 | 0.69028 | 5.5785 | 1.20746 | 0 | 26 | 1316.539 | 84.271 | 20
85 | 8.5 | 346.4 | 0.55 | 0.36 | 0.694 | 0.58 | 21 | 0 | 0.84 | 7961.2 | 14.22 | 28.43 | 7.75 | 22.59 | 95 | 32.052 | 253.148 | 63.29 | 0.55941 | 4.41827 | 1.10457 | 0 | 16 | 15.938 | 86.603 | 74.7
86 | 6.9 | 1061 | 0.58 | 0.65 | 0.597 | 0.55 | 36.75 | 0 | 0.82 | 7425.8 | 23.23 | 46.46 | 13.41 | 36.97 | 96 | 40.351 | 149.015 | 194.34 | 0.70426 | 2.6008 | 3.3918 | 0 | 49 | 1423.929 | 89.342 | 14.4
87 | 11.5 | 43.3 | 0.6 | 0.61 | 0.292 | 1.33 | 7.43 | 1 | 0.8 | 6396.3 | 5.2 | 10.41 | 3.1 | 3.47 | 98 | 32.897 | 274.647 | 51.11 | 0.57416 | 4.7935 | 0.892 | 0 | 2 | 1.25 | 84.437 | 103.9
88 | 7.1 | 952.6 | 0.59 | 0.38 | 0.699 | 0.53 | 34.83 | 0 | 0.81 | 7981.2 | 22.55 | 45.09 | 13.28 | 44.17 | 99 | 25.405 | 37.078 | 344.53 | 0.4434 | 0.64714 | 6.01326 | 0 | 44 | 37.898 | 97.723 | 123.7
89 | 6.3 | 1645 | 0.64 | 0.56 | 0.583 | 0.45 | 45.77 | 0 | 0.77 | 7640 | 28.1 | 56.2 | 17.98 | 70.76 | 100 | 44.159 | 356.459 | 353.82 | 0.77072 | 6.22138 | 6.17535 | 0 | 76 | 1466.613 | 102.727 | 131.9
90 | 10.2 | 108.3 | 0.44 | 0.39 | 0.641 | 1.63 | 11.74 | 1 | 0.9 | 6749.9 | 8.66 | 17.32 | 3.78 | 5 | 101 | 41.147 | 14.208 | 1.88 | 0.71814 | 0.24798 | 0.03274 | 0 | 5 | 1498 | 88.335 | 90
91 | 6.8 | 1169 | 0.31 | 0.53 | 0.638 | 0.29 | 38.58 | 1 | 0.95 | 7584.9 | 34.03 | 68.07 | 10.52 | 18.87 | 102 | 28.313 | 145.049 | 200.32 | 0.49416 | 2.53158 | 3.49631 | 0 | 54 | 14.537 | 120.281 | 77.3
92 | 6.9 | 1083 | 0.54 | 0.31 | 0.551 | 0.52 | 37.13 | 0 | 0.84 | 8259.7 | 25.04 | 50.08 | 13.46 | 24.93 | 103 | 35.468 | 291.48 | 28.65 | 0.61903 | 5.08728 | 0.49999 | 0 | 50 | 62.15 | 112.843 | 78.5
93 | 10 | 129.9 | 0.75 | 0.21 | 0.502 | 0.6 | 12.86 | 0 | 0.66 | 7501.8 | 7.64 | 15.28 | 5.74 | 14.17 | 105 | 34.818 | 58.13 | 257.77 | 0.60769 | 1.01455 | 4.49891 | 0 | 6 | 179.583 | 94.541 | 169.1
94 | 4.1 | 7751 | 0.21 | 0.79 | 0.645 | 0.27 | 99.34 | 0 | 0.98 | 8085.5 | 109.7 | 219.39 | 22.57 | 35 | 106 | 34.031 | 248.848 | 76.41 | 0.59396 | 4.34321 | 1.33356 | 0 | 358 | 659.714 | 187.78 | 103.2
95 | 10 | 129.9 | 0.49 | 0.44 | 0.476 | 0.49 | 12.86 | 0 | 0.87 | 6836.5 | 9.46 | 18.93 | 4.63 | 9.91 | 109 | 41.326 | 23.227 | 18.6 | 0.72128 | 0.40538 | 0.32458 | 0 | 6 | 1398.75 | 95.984 | 142.4
96 | 7.3 | 822.7 | 0.42 | 0.37 | 0.611 | 0.34 | 32.37 | 0 | 0.91 | 8411.1 | 26.96 | 53.93 | 11.31 | 43.89 | 112 | 41.597 | 285.362 | 58.72 | 0.72601 | 4.98051 | 1.02482 | 0 | 38 | 175.592 | 112.925 | 142
97 | 8.6 | 324.8 | 0.31 | 0.32 | 0.617 | 0.38 | 20.33 | 0 | 0.95 | 7632.9 | 19.09 | 38.19 | 5.89 | 14.17 | 113 | 37.284 | 215.138 | 141.31 | 0.65074 | 3.75487 | 2.46629 | 0 | 15 | 231.333 | 103.923 | 169.1
98 | 8.1 | 454.7 | 0.43 | 0.43 | 0.716 | 0.39 | 24.06 | 0 | 0.9 | 7786.8 | 18.43 | 36.86 | 7.97 | 26.04 | 116 | 40.185 | 263.503 | 72.63 | 0.70136 | 4.599 | 1.26756 | 0 | 21 | 1399.881 | 109.903 | 161.7
99 | 8.1 | 454.7 | 0.31 | 0.37 | 0.525 | 1.01 | 24.06 | 1 | 0.95 | 7022.4 | 21.65 | 43.3 | 6.61 | 15 | 117 | 41.482 | 15.541 | 1.69 | 0.72399 | 0.27124 | 0.02955 | 0 | 21 | 1495.12 | 119.388 | 90
100 | 10 | 129.9 | 0.41 | 0.26 | 0.308 | 0.49 | 12.86 | 0 | 0.91 | 6898.4 | 10.1 | 20.21 | 4.18 | 11.07 | 118 | 45.859 | 335.588 | 56.27 | 0.8004 | 5.85712 | 0.98209 | 0 | 6 | 135.417 | 110.418 | 51.8
101 | 3.3 | 12690 | 0.3 | 0.75 | 0.803 | 0.31 | 127.1 | 0 | 0.95 | 9170.4 | 117.96 | 235.92 | 35.94 | 101.47 | 119 | 23.194 | 153.128 | 180.55 | 0.40481 | 2.67258 | 3.15118 | 0 | 586 | 1340.027 | 156.845 | 25.7
102 | 7.1 | 909.3 | 0.42 | 0.36 | 0.705 | 0.51 | 34.03 | 0 | 0.91 | 8145.3 | 25.66 | 51.32 | 10.75 | 29.53 | 120 | 29.954 | 229.546 | 94.44 | 0.5228 | 4.00633 | 1.6482 | 0 | 42 | 1364.167 | 114.027 | 167
103 | 8.3 | 411.4 | 0.38 | 0.82 | 0.504 | 0.48 | 22.89 | 0 | 0.92 | 7130 | 18.09 | 36.17 | 6.89 | 22.35 | 121 | 41.344 | 238.609 | 95.52 | 0.72158 | 4.16452 | 1.66712 | 0 | 19 | 1440 | 114.407 | 34
104 | 5.7 | 2490 | 0.42 | 0.39 | 0.696 | 0.42 | 56.3 | 0 | 0.91 | 8498.3 | 43.04 | 86.07 | 18.19 | 50.48 | 122 | 40.136 | 2.934 | 33.12 | 0.7005 | 0.0512 | 0.5781 | 0 | 115 | 201.717 | 130.544 | 163.4
105 | 10.5 | 86.6 | 0.36 | 0.49 | 0.465 | 0.4 | 10.5 | 0 | 0.93 | 6683.1 | 10.1 | 20.21 | 3.62 | 6.79 | 124 | 40.491 | 282.807 | 88.99 | 0.7067 | 4.9359 | 1.55309 | 0 | 4 | 1483.75 | 114.748 | 128.2
106 | 6.6 | 1364 | 0.56 | 0.69 | 0.756 | 0.4 | 41.67 | 0 | 0.83 | 7816.2 | 29.3 | 58.59 | 16.41 | 55.92 | 126 | 38.056 | 130.751 | 193.59 | 0.6642 | 2.28204 | 3.3787 | 0 | 63 | 1423.136 | 132.584 | 39.8
107 | 5.4 | 2966 | 0.26 | 0.45 | 0.549 | 0.28 | 61.45 | 0 | 0.97 | 8430.1 | 60.28 | 120.55 | 15.79 | 27.78 | 127 | 6.977 | 77.372 | 320.89 | 0.12177 | 1.3504 | 5.60056 | 0 | 137 | 133.084 | 167.168 | 114.5
108 | 9 | 259.8 | 0.46 | 0.32 | 0.734 | 0.63 | 18.19 | 1 | 0.89 | 7375.7 | 13.23 | 26.46 | 6.02 | 18.55 | 128 | 33.627 | 41.275 | 347.83 | 0.58691 | 0.72039 | 6.07076 | 0 | 12 | 10.625 | 124.491 | 19.1
109 | 8.2 | 433 | 0.4 | 0.62 | 0.524 | 0.45 | 23.48 | 0 | 0.92 | 7686.7 | 18.43 | 36.86 | 7.43 | 10.18 | 129 | 34.73 | 302.591 | 75.27 | 0.60615 | 5.2812 | 1.31379 | 0 | 20 | 38.375 | 136.616 | 78.3
110 | 9.7 | 151.6 | 0.38 | 0.23 | 0.772 | 0.47 | 13.89 | 0 | 0.93 | 6929.2 | 11.55 | 23.09 | 4.35 | 12.5 | 130 | 40.83 | 263.415 | 72.91 | 0.71262 | 4.59746 | 1.27244 | 0 | 7 | 1481.072 | 129.285 | 30
111 | 7.6 | 671.2 | 0.55 | 0.33 | 0.707 | 0.48 | 29.23 | 0 | 0.83 | 7802.7 | 19.09 | 38.19 | 10.59 | 29.29 | 131 | 37.879 | 319.954 | 3.87 | 0.66112 | 5.58425 | 0.06755 | 0 | 31 | 75.403 | 144.291 | 130.9
112 | 5.8 | 2338 | 0.57 | 0.52 | 0.66 | 0.55 | 54.56 | 1 | 0.82 | 7700.1 | 42.89 | 85.78 | 24.52 | 67.22 | 132 | 32.907 | 176.721 | 183.35 | 0.57433 | 3.08437 | 3.20003 | 0 | 108 | 1480.556 | 159.734 | 52.3
113 | 7.5 | 692.8 | 0.44 | 0.56 | 0.487 | 0.36 | 29.7 | 0 | 0.9 | 7476.6 | 24.02 | 48.05 | 10.51 | 33.65 | 133 | 33.67 | 209.439 | 194.08 | 0.58766 | 3.65541 | 3.38733 | 0 | 32 | 54.688 | 153.449 | 51.4
114 | 4.4 | 5954 | 0.18 | 0.46 | 0.839 | 0.23 | 87.07 | 0 | 0.98 | 8662.4 | 104.05 | 208.11 | 18.22 | 31.25 | 134 | 15.83 | 77.954 | 249.66 | 0.27629 | 1.36056 | 4.3573 | 0 | 275 | 455.618 | 215.719 | 124.4
115 | 9.5 | 173.2 | 0.53 | 0.36 | 0.595 | 0.45 | 14.85 | 0 | 0.85 | 7700 | 10.1 | 20.21 | 5.36 | 15.71 | 135 | 41.146 | 40.298 | 351.17 | 0.71814 | 0.70333 | 6.12913 | 0 | 8 | 93.125 | 147.224 | 51.8
116 | 4.6 | 5326 | 0.19 | 0.45 | 0.817 | 0.27 | 82.35 | 0 | 0.98 | 7769.3 | 94.09 | 188.17 | 17.99 | 38.08 | 136 | 43.677 | 151.188 | 180.75 | 0.76231 | 2.63873 | 3.15462 | 0 | 246 | 1067.653 | 210.469 | 55.2
117 | 4.9 | 4438 | 0.27 | 0.53 | 0.847 | 0.28 | 75.17 | 0 | 0.96 | 8389.7 | 68.98 | 137.96 | 18.92 | 37.35 | 137 | 40.728 | 262.778 | 73.57 | 0.71084 | 4.58635 | 1.28408 | 0 | 205 | 1456.903 | 199.524 | 79.6
118 | 7 | 1039 | 0.22 | 0.44 | 0.641 | 0.2 | 36.38 | 0 | 0.97 | 8419.4 | 42.16 | 84.31 | 9.45 | 17.03 | 138 | 41.524 | 285.215 | 59.39 | 0.72474 | 4.97793 | 1.03651 | 0 | 48 | 155.156 | 181.775 | 96.8
119 | 9.2 | 216.5 | 0.49 | 0.42 | 0.641 | 0.57 | 16.6 | 0 | 0.87 | 7744.9 | 11.81 | 23.63 | 5.77 | 8.55 | 139 | 39.168 | 58.87 | 260.02 | 0.68362 | 1.02748 | 4.53823 | 0 | 10 | 31.75 | 157.184 | 77.8
120 | 7.3 | 822.7 | 0.38 | 0.52 | 0.651 | 0.46 | 32.37 | 0 | 0.92 | 7888.6 | 25.66 | 51.32 | 9.78 | 16.03 | 140 | 47.743 | 60.198 | 325.6 | 0.83327 | 1.05065 | 5.68281 | 0 | 38 | 103.75 | 172.635 | 107
121 | 1.7 | 40380 | 0.21 | 0.54 | 0.684 | 0.24 | 226.74 | 0 | 0.98 | 8371.2 | 263.87 | 527.74 | 55.92 | 94.25 | 141 | 32.736 | 313.403 | 5.42 | 0.57135 | 5.46992 | 0.09466 | 0 | 1865 | 495.661 | 410.3 | 118.3
122 | 9.4 | 194.9 | 0.35 | 0.51 | 0.275 | 1.02 | 15.75 | 1 | 0.94 | 6736.6 | 14.22 | 28.43 | 5 | 6.85 | 142 | 13.754 | 0.161 | 10.8 | 0.24005 | 0.00281 | 0.1885 | 0 | 9 | 2.778 | 160.696 | 105.3
123 | 7.9 | 541.3 | 0.46 | 0.42 | 0.589 | 0.46 | 26.25 | 0 | 0.89 | 7188.3 | 19.09 | 38.19 | 8.82 | 14.17 | 143 | 36.703 | 335.881 | 6.25 | 0.6406 | 5.86223 | 0.10904 | 0 | 25 | 16.7 | 165.064 | 109.1
124 | 2.5 | 23400 | 0.17 | 0.36 | 0.837 | 0.22 | 172.62 | 0 | 0.98 | 8818.3 | 208.87 | 417.74 | 36.15 | 64.78 | 144 | 41.079 | 271.236 | 93.24 | 0.71697 | 4.73396 | 1.62727 | 0 | 1081 | 764.455 | 354.999 | 86.9
125 | 4.7 | 4806 | 0.18 | 2.31 | 0.688 | 0.22 | 78.23 | 0 | 0.98 | 8212.2 | 95.93 | 191.85 | 17.33 | 25.8 | 145 | 35.51 | 304.582 | 24.31 | 0.61976 | 5.31596 | 0.42436 | 0 | 222 | 1148.019 | 218.301 | 42
126 | 8.5 | 346.4 | 0.53 | 0.41 | 0.657 | 0.51 | 21 | 0 | 0.85 | 7744.5 | 15.07 | 30.14 | 7.99 | 17.72 | 146 | 44.794 | 128.56 | 221.27 | 0.78181 | 2.24379 | 3.86195 | 0 | 16 | 88.125 | 166.169 | 125.5
127 | 11.5 | 43.3 | 0.62 | 0.22 | 0.512 | 0.65 | 7.43 | 0 | 0.79 | 7256.4 | 5.2 | 10.41 | 3.22 | 6.24 | 148 | 45.355 | 243.963 | 100.64 | 0.79159 | 4.25795 | 1.75654 | 0 | 2 | 76.25 | 162.38 | 136.1
128 | 7.3 | 822.7 | 0.56 | 0.41 | 0.752 | 0.46 | 32.37 | 0 | 0.83 | 8513.4 | 22.68 | 45.37 | 12.59 | 30.06 | 149 | 54.25 | 124.574 | 225.95 | 0.94684 | 2.17423 | 3.94358 | 0 | 38 | 178.224 | 174.003 | 159.5
129 | 9 | 259.8 | 0.19 | 0.37 | 0.263 | 0.24 | 18.19 | 0 | 0.98 | 7466.3 | 21.55 | 43.11 | 4.12 | 6.53 | 150 | 38.305 | 157.612 | 161.73 | 0.66854 | 2.75085 | 2.82277 | 0 | 12 | 509.792 | 176.453 | 110.4
130 | 10.2 | 108.3 | 0.63 | 0.31 | 0.345 | 0.64 | 11.74 | 0 | 0.78 | 6806.6 | 7.64 | 15.28 | 4.82 | 11.34 | 151 | 23.823 | 134.517 | 188.79 | 0.41579 | 2.34776 | 3.29495 | 0 | 5 | 953.5 | 165.411 | 49.1
131 | 8.6 | 324.8 | 0.5 | 0.43 | 0.589 | 0.48 | 20.33 | 0 | 0.87 | 7600.8 | 14.22 | 28.43 | 7.07 | 11.93 | 152 | 36.888 | 22.029 | 356.3 | 0.64381 | 0.38448 | 6.21858 | 0 | 15 | 42.667 | 174.36 | 74.7
132 | 1 | 62980 | 0.23 | 2.52 | 0.795 | 0.22 | 283.18 | 0 | 0.97 | 8879.1 | 302.66 | 605.32 | 68.35 | 145.13 | 153 | 27.376 | 51.627 | 334.91 | 0.4778 | 0.90107 | 5.84528 | 0 | 2909 | 1188.95 | 424.277 | 46.1
133 | 7.6 | 671.2 | 0.49 | 0.37 | 0.765 | 0.48 | 29.23 | 0 | 0.87 | 8336 | 20.82 | 41.63 | 10.24 | 29.12 | 154 | 44.691 | 98.3 | 257.66 | 0.78001 | 1.71566 | 4.49693 | 0 | 31 | 30.726 | 186.754 | 16.1
134 | 7.6 | 649.5 | 0.39 | 0.49 | 0.511 | 0.25 | 28.76 | 0 | 0.92 | 7525.6 | 23.23 | 46.46 | 9.06 | 28.43 | 155 | 35.027 | 302.932 | 74.23 | 0.61134 | 5.28717 | 1.29564 | 0 | 30 | 69.25 | 186.34 | 45.6
135 | 3.9 | 8898 | 0.39 | 0.48 | 0.525 | 0.34 | 106.44 | 0 | 0.92 | 8801.8 | 91.7 | 183.39 | 35.6 | 82.64 | 156 | 29.013 | 67.866 | 300.43 | 0.50637 | 1.18448 | 5.24356 | 0 | 411 | 239.872 | 225.409 | 162.6
136 | 5.8 | 2360 | 0.22 | 0.3 | 0.549 | 0.29 | 54.82 | 0 | 0.98 | 8616.4 | 58.38 | 116.76 | 12.95 | 25.84 | 157 | 41.901 | 278.186 | 51.81 | 0.73132 | 4.85527 | 0.90417 | 0 | 109 | 974.266 | 227.948 | 70
137 | 10.2 | 108.3 | 0.41 | 0.3 | 0.274 | 0.5 | 11.74 | 0 | 0.91 | 7543.6 | 9.46 | 18.93 | 3.89 | 6.1 | 159 | 14.609 | 151.446 | 186.27 | 0.25498 | 2.64322 | 3.25103 | 0 | 5 | 78 | 183.597 | 82.4
138 | 8.3 | 411.4 | 0.59 | 0.42 | 0.685 | 0.51 | 22.89 | 1 | 0.81 | 7377.3 | 16.07 | 32.15 | 9.41 | 21.55 | 160 | 36.16 | 21.866 | 356.19 | 0.63111 | 0.38164 | 6.21665 | 0 | 19 | 11.447 | 195.767 | 38.9
139 | 9 | 259.8 | 0.26 | 0.45 | 0.348 | 0.3 | 18.19 | 0 | 0.97 | 7973.4 | 18.43 | 36.86 | 4.72 | 10.38 | 161 | 14.449 | 152.451 | 185.83 | 0.25218 | 2.66078 | 3.24329 | 0 | 12 | 62.292 | 196.66 | 41.7
140 | 7.7 | 627.9 | 0.53 | 0.42 | 0.5 | 0.35 | 28.27 | 0 | 0.85 | 8351.9 | 22.68 | 45.37 | 11.98 | 46.29 | 162 | 7.072 | 77.113 | 320.71 | 0.12343 | 1.34588 | 5.59741 | 0 | 29 | 170.345 | 197.991 | 140.5
141 | 7.3 | 844.4 | 0.34 | 0.42 | 0.679 | 0.33 | 32.79 | 0 | 0.94 | 8472.2 | 29.83 | 59.65 | 10.1 | 31.09 | 163 | 41.226 | 284.641 | 59.29 | 0.71953 | 4.96793 | 1.03482 | 0 | 39 | 193.526 | 202.406 | 164.6
142 | 4 | 7881 | 0.15 | 0.43 | 0.689 | 0.21 | 100.17 | 0 | 0.99 | 8705.3 | 131.2 | 262.41 | 19.82 | 41.03 | 164 | 27.667 | 345.11 | 5.76 | 0.48289 | 6.0233 | 0.10058 | 0 | 364 | 1156.477 | 286.562 | 48.9
143 | 9.5 | 173.2 | 0.42 | 0.35 | 0.719 | 0.45 | 14.85 | 0 | 0.91 | 7800.4 | 11.81 | 23.63 | 4.93 | 8.55 | 166 | 41.703 | 243.742 | 119.55 | 0.72786 | 4.2541 | 2.08653 | 0 | 8 | 103.75 | 203.516 | 102.2
144 | 8.3 | 411.4 | 0.26 | 0.46 | 0.451 | 0.29 | 22.89 | 0 | 0.97 | 7072.1 | 24.02 | 48.05 | 6.28 | 9.46 | 167 | 32.37 | 176.113 | 184.38 | 0.56496 | 3.07375 | 3.21798 | 0 | 19 | 1434.343 | 214.911 | 68.6
145 | 6.4 | 1516 | 0.61 | 0.3 | 0.723 | 0.52 | 43.93 | 0 | 0.79 | 8810.6 | 27.42 | 54.85 | 16.64 | 33.16 | 169 | 44.084 | 134.788 | 181.6 | 0.76941 | 2.3525 | 3.1695 | 0 | 70 | 48.679 | 220.775 | 76.8
146 | 10 | 129.9 | 0.5 | 4.49 | 0.433 | 0.4 | 12.86 | 0 | 0.87 | 7377.8 | 9.46 | 18.93 | 4.7 | 9.15 | 170 | 39.317 | 164.239 | 195.56 | 0.68621 | 2.86651 | 3.41316 | 0 | 6 | 90.417 | 207.124 | 97.6
147 | 4.2 | 7210 | 0.2 | 0.39 | 0.506 | 0.25 | 95.81 | 0 | 0.98 | 7828.9 | 110.94 | 221.89 | 21.84 | 33.96 | 172 | 38.898 | 291.633 | 91.73 | 0.67889 | 5.08996 | 1.60093 | 0 | 333 | 429.294 | 301.366 | 127.5
148 | 11 | 64.95 | 0.44 | 0.33 | 0.278 | 0.5 | 9.09 | 0 | 0.9 | 6534.7 | 7.22 | 14.43 | 3.15 | 10 | 174 | 23.641 | 131.397 | 201.19 | 0.41262 | 2.29331 | 3.51149 | 0 | 3 | 23.333 | 204.959 | 150
149 | 10.5 | 86.6 | 0.45 | 0.43 | 0.435 | 0.91 | 10.5 | 1 | 0.89 | 6958.3 | 7.64 | 15.28 | 3.47 | 6.61 | 175 | 30.183 | 4.046 | 6.57 | 0.52679 | 0.07062 | 0.11467 | 0 | 4 | 1496.25 | 207.846 | 130.9
150 | 7.3 | 801.1 | 0.54 | 0.52 | 0.572 | 0.45 | 31.94 | 1 | 0.84 | 7746.3 | 22.68 | 45.37 | 12.3 | 25.77 | 176 | 40.703 | 148.223 | 195.38 | 0.7104 | 2.58697 | 3.41011 | 0 | 37 | 15.608 | 226.454 | 80.5
151 | 8.2 | 433 | 0.75 | 0.45 | 0.451 | 0.56 | 23.48 | 0 | 0.67 | 7535.1 | 15.07 | 30.14 | 11.24 | 23.47 | 177 | 25.076 | 191.354 | 179.85 | 0.43766 | 3.33976 | 3.13899 | 0 | 20 | 134.5 | 218.238 | 174.5
152 | 4.6 | 5153 | 0.42 | 0.56 | 0.853 | 0.45 | 81 | 0 | 0.91 | 8464.4 | 62.77 | 125.53 | 26.39 | 66.06 | 178 | 40.312 | 262.441 | 74.68 | 0.70358 | 4.58046 | 1.30341 | 0 | 238 | 1379.108 | 237.411 | 5.3
153 | 10.5 | 86.6 | 0.55 | 0.37 | 0.303 | 0.67 | 10.5 | 0 | 0.83 | 6598.9 | 7.22 | 14.43 | 4 | 5 | 179 | 47.88 | 300.8 | 73.49 | 0.83567 | 5.24996 | 1.28273 | 0 | 4 | 1425 | 212.176 | 90
154 | 11.5 | 43.3 | 0.62 | 0.24 | 0.298 | 0.65 | 7.43 | 0 | 0.79 | 6770.5 | 5.2 | 10.41 | 3.22 | 6.24 | 180 | 41.593 | 52.483 | 313.15 | 0.72593 | 0.916 | 5.46556 | 0 | 2 | 76.25 | 214.341 | 136.1
155 | 8.5 | 368.1 | 0.52 | 0.37 | 0.371 | 0.54 | 21.65 | 0 | 0.86 | 8129 | 15.07 | 30.14 | 7.78 | 20.35 | 181 | 14.048 | 297.46 | 100.64 | 0.24518 | 5.19166 | 1.75651 | 0 | 17 | 89.559 | 220.327 | 174.5
156 | 6.4 | 1559 | 0.22 | 1.38 | 0.72 | 0.57 | 44.55 | 1 | 0.98 | 7723.2 | 46.46 | 92.92 | 10.07 | 17.71 | 182 | 28.194 | 247.681 | 78.6 | 0.49208 | 4.32285 | 1.37191 | 0 | 72 | 1491.181 | 259.808 | 96.2
157 | 5.2 | 3572 | 0.16 | 3.17 | 0.618 | 0.1 | 67.44 | 0 | 0.99 | 9186.7 | 87.4 | 174.81 | 13.6 | 42.11 | 184 | 47.272 | 109.939 | 217.28 | 0.82505 | 1.91879 | 3.79228 | 0 | 165 | 256.712 | 270.541 | 147.5
158 | 3.4 | 12100 | 0.26 | 0.5 | 0.553 | 0.29 | 124.14 | 0 | 0.97 | 8335.2 | 127.04 | 254.08 | 32.65 | 97.48 | 185 | 57.363 | 50.178 | 323.5 | 1.00118 | 0.87578 | 5.6462 | 0 | 559 | 327.706 | 310.677 | 143.8
159 | 5.3 | 3204 | 0.32 | 0.32 | 0.719 | 0.37 | 63.87 | 0 | 0.95 | 8171.3 | 57.35 | 114.71 | 18.43 | 46.05 | 187 | 27.537 | 79.019 | 295.26 | 0.48061 | 1.37915 | 5.15334 | 0 | 148 | 315.794 | 261.71 | 143.7
160 | 8.6 | 324.8 | 0.52 | 0.31 | 0.482 | 0.28 | 20.33 | 0 | 0.86 | 7537.6 | 16.65 | 33.29 | 8.59 | 22.54 | 188 | 30.765 | 351.468 | 33.66 | 0.53696 | 6.13428 | 0.58747 | 0 | 15 | 1309.667 | 229.208 | 167.5
161 | 10.2 | 108.3 | 0.63 | 0.28 | 0.464 | 0.64 | 11.74 | 0 | 0.78 | 6522.8 | 7.64 | 15.28 | 4.82 | 10.39 | 190 | 35.617 | 249.721 | 82.18 | 0.62163 | 4.35846 | 1.43435 | 0 | 5 | 109 | 230.363 | 130.9
162 | 11.5 | 43.3 | 0.62 | 0.34 | 0.387 | 0.65 | 7.43 | 0 | 0.79 | 6021.6 | 5.2 | 10.41 | 3.22 | 3.47 | 193 | 45.528 | 231.86 | 147.39 | 0.79462 | 4.04672 | 2.5724 | 0 | 2 | 358.75 | 227.332 | 103.9
163 | 6.9 | 1061 | 0.48 | 0.33 | 0.592 | 0.55 | 36.75 | 0 | 0.88 | 8044.7 | 25.66 | 51.32 | 12.41 | 31.78 | 194 | 37.3 | 163.733 | 192.59 | 0.651 | 2.85768 | 3.36127 | 0 | 49 | 83.418 | 240.632 | 167
164 | 7.3 | 822.7 | 0.57 | 0.56 | 0.739 | 0.54 | 32.37 | 0 | 0.82 | 7898.9 | 20.82 | 41.63 | 11.83 | 17.33 | 195 | 39.303 | 87.494 | 276.45 | 0.68596 | 1.52706 | 4.82503 | 0 | 38 | 124.145 | 246.931 | 76.1
165 | 4.4 | 6127 | 0.55 | 0.41 | 0.687 | 0.38 | 88.32 | 0 | 0.84 | 8163.8 | 60.02 | 120.03 | 32.93 | 104.67 | 196 | 38.43 | 334.808 | 346.59 | 0.67072 | 5.8435 | 6.04912 | 0 | 283 | 148.613 | 283.448 | 168.2
166 | 11 | 64.95 | 0.81 | 5.25 | 0.472 | 1.21 | 9.09 | 1 | 0.59 | 6303.5 | 5.2 | 10.41 | 4.2 | 9.71 | 199 | 31.564 | 236.352 | 85.22 | 0.5509 | 4.12512 | 1.48745 | 0 | 3 | 2.5 | 235.27 | 136.1
167 | 3 | 16220 | 0.17 | 0.88 | 0.517 | 0.2 | 143.69 | 0 | 0.98 | 8279.3 | 173.79 | 347.57 | 30.08 | 44.45 | 200 | 35.78 | 338.811 | 28.83 | 0.62448 | 5.91336 | 0.50326 | 0 | 749 | 607.241 | 394.112 | 110.2
168 | 10.2 | 108.3 | 0.41 | 0.25 | 0.255 | 0.5 | 11.74 | 0 | 0.91 | 7326.9 | 9.46 | 18.93 | 3.89 | 10.29 | 201 | 18.602 | 227.714 | 133.28 | 0.32467 | 3.97436 | 2.32613 | 0 | 5 | 37.5 | 241.621 | 37.6
169 | 7.9 | 541.3 | 0.27 | 0.43 | 0.522 | 0.33 | 26.25 | 0 | 0.96 | 7601.3 | 25.04 | 50.08 | 6.69 | 15.13 | 202 | 31.335 | 350.887 | 33.58 | 0.5469 | 6.12413 | 0.58617 | 0 | 25 | 1430 | 260.847 | 123.3
170 | 10.5 | 86.6 | 0.62 | 0.4 | 0.36 | 1.08 | 10.5 | 1 | 0.78 | 7098.1 | 6.61 | 13.23 | 4.1 | 9.82 | 203 | 45.588 | 140.488 | 254.66 | 0.79566 | 2.45198 | 4.44471 | 0 | 4 | 3.75 | 244.652 | 40.9
171 | 5.7 | 2490 | 0.47 | 0.66 | 0.65 | 0.21 | 56.3 | 0 | 0.88 | 8789.5 | 41.26 | 82.51 | 19.24 | 57.46 | 205 | 28.484 | 68.815 | 331.2 | 0.49715 | 1.20105 | 5.78049 | 0 | 115 | 37.152 | 279.199 | 74.2
172 | 3.2 | 14140 | 0.4 | 4.09 | 0.687 | 0.17 | 134.17 | 0 | 0.92 | 8494.1 | 119.54 | 239.08 | 48.08 | 118.87 | 206 | 10.008 | 1.407 | 352.85 | 0.17468 | 0.02456 | 6.15837 | 0 | 653 | 943.668 | 361.411 | 79.8
173 | 9 | 259.8 | 0.58 | 0.35 | 0.375 | 0.58 | 18.19 | 0 | 0.82 | 7220.6 | 11.81 | 23.63 | 6.8 | 18.63 | 207 | 21.736 | 304.541 | 99.09 | 0.37937 | 5.31525 | 1.72944 | 0 | 12 | 1448.542 | 252.23 | 17.8
174 | 11.5 | 43.3 | 0.6 | 0.29 | 0.375 | 1.33 | 7.43 | 1 | 0.8 | 5995.8 | 5.2 | 10.41 | 3.1 | 3.47 | 208 | 27.707 | 249.825 | 75.77 | 0.48358 | 4.36028 | 1.3225 | 0 | 2 | 1.25 | 253.312 | 76.1
175 | 7.3 | 844.4 | 0.43 | 0.49 | 0.754 | 0.38 | 32.79 | 0 | 0.9 | 8438.2 | 26.96 | 53.93 | 11.54 | 42.15 | 209 | 35.365 | 14.967 | 7.11 | 0.61723 | 0.26122 | 0.12402 | 0 | 39 | 69.744 | 262.472 | 158
176 | 10.5 | 86.6 | 0.49 | 0.39 | 0.476 | 0.51 | 10.5 | 0 | 0.87 | 6803.1 | 7.64 | 15.28 | 3.71 | 10.39 | 210 | 33.186 | 282.991 | 70.42 | 0.57921 | 4.93912 | 1.22914 | 0 | 4 | 103.125 | 254.395 | 169.1
177 | 9.4 | 194.9 | 0.63 | 0.36 | 0.447 | 0.51 | 15.75 | 0 | 0.78 | 7282.4 | 10.1 | 20.21 | 6.32 | 22.5 | 211 | 31.542 | 350.325 | 33.68 | 0.55051 | 6.11432 | 0.5879 | 0 | 9 | 1474.722 | 256.44 | 128.2
178 | 11 | 64.95 | 0.45 | 0.36 | 0.317 | 0.5 | 9.09 | 0 | 0.89 | 7315.8 | 7.64 | 15.28 | 3.46 | 6.61 | 212 | 45.356 | 140.526 | 254.79 | 0.79161 | 2.45264 | 4.44685 | 0 | 3 | 50 | 259.808 | 130.9
179 | 8 | 498 | 0.35 | 0.33 | 0.494 | 0.43 | 25.18 | 0 | 0.94 | 7982.6 | 21.55 | 43.11 | 7.52 | 21.43 | 213 | 38.925 | 88.765 | 254.93 | 0.67937 | 1.54924 | 4.44942 | 0 | 23 | 1171.74 | 269.221 | 50.4
180 | 11.5 | 43.3 | 0.62 | 0.28 | 0.339 | 0.65 | 7.43 | 0 | 0.79 | 6247.6 | 5.2 | 10.41 | 3.22 | 6.24 | 214 | 37.443 | 128.83 | 195.98 | 0.65351 | 2.24851 | 3.42042 | 0 | 2 | 1461.25 | 257.643 | 136.1
181 | 8 | 498 | 0.22 | 0.44 | 0.533 | 0.39 | 25.18 | 1 | 0.98 | 7204 | 26.73 | 53.46 | 5.83 | 11.61 | 215 | 40.211 | 339.897 | 54.3 | 0.70181 | 5.93232 | 0.94773 | 0 | 23 | 5.87 | 286.918 | 92.7
182 | 8.6 | 324.8 | 0.43 | 0.34 | 0.559 | 0.48 | 20.33 | 0 | 0.9 | 7896 | 15.07 | 30.14 | 6.52 | 19.4 | 216 | 19.898 | 154.05 | 177.67 | 0.34729 | 2.68869 | 3.10085 | 0 | 15 | 111 | 267.891 | 174.5
183 | 9.7 | 151.6 | 0.24 | 0.63 | 0.366 | 0.34 | 13.89 | 0 | 0.97 | 6516.2 | 14.22 | 28.43 | 3.42 | 10.41 | 217 | 32.264 | 178.148 | 183.14 | 0.56311 | 3.10927 | 3.19631 | 0 | 7 | 1449.643 | 262.901 | 14.7
184 | 6.2 | 1754 | 0.5 | 0.48 | 0.44 | 0.37 | 47.25 | 0 | 0.87 | 8095.5 | 35.56 | 71.12 | 17.83 | 42.31 | 218 | 20.217 | 245.492 | 119 | 0.35286 | 4.28464 | 2.07691 | 0 | 81 | 82.654 | 302.681 | 83.9
185 | 4.1 | 7534 | 0.2 | 0.44 | 0.7 | 0.27 | 97.94 | 0 | 0.98 | 8711 | 109.04 | 218.08 | 22.15 | 28 | 219 | 37.301 | 119.14 | 250.49 | 0.65103 | 2.07938 | 4.37192 | 0 | 348 | 447.536 | 358.144 | 115.8
186 | 8 | 519.6 | 0.41 | 0.67 | 0.584 | 0.4 | 25.72 | 0 | 0.91 | 7381.6 | 20.82 | 41.63 | 8.58 | 18.72 | 220 | 42.4 | 208.282 | 146.59 | 0.74001 | 3.63521 | 2.55854 | 0 | 24 | 1453.333 | 281.098 | 43.9
187 | 9.5 | 173.2 | 0.42 | 0.5 | 0.379 | 0.54 | 14.85 | 0 | 0.91 | 7068.3 | 11.55 | 23.09 | 4.87 | 12.5 | 221 | 41.436 | 281.972 | 34.34 | 0.7232 | 4.92134 | 0.5994 | 0 | 8 | 1462.188 | 273.339 | 30
188 | 4.3 | 6344 | 0.21 | 0.52 | 0.605 | 0.19 | 89.87 | 0 | 0.98 | 8083.6 | 113.86 | 227.72 | 23.59 | 56.76 | 222 | 41.344 | 318.848 | 14.99 | 0.72158 | 5.56495 | 0.26165 | 0 | 293 | 1265.24 | 352.618 | 35.7
189 | 4.7 | 5045 | 0.15 | 0.56 | 0.654 | 0.18 | 80.14 | 0 | 0.99 | 7948.3 | 105.54 | 211.09 | 16.11 | 29.78 | 223 | 33.584 | 42.722 | 357.64 | 0.58614 | 0.74564 | 6.24196 | 0 | 233 | 1298.553 | 342.341 | 37.5
190 | 6.7 | 1277 | 0.52 | 0.4 | 0.744 | 0.37 | 40.33 | 0 | 0.85 | 7574.6 | 29.83 | 59.65 | 15.61 | 50.93 | 224 | 42.859 | 210.775 | 111.34 | 0.74802 | 3.67871 | 1.94316 | 0 | 59 | 1397.034 | 296.357 | 15.4
191 | 8.7 | 303.1 | 0.46 | 0.47 | 0.734 | 0.51 | 19.65 | 0 | 0.89 | 7579.4 | 15.07 | 30.14 | 6.91 | 15.8 | 225 | 33.743 | 128.819 | 232.7 | 0.58893 | 2.24832 | 4.0614 | 0 | 14 | 1424.286 | 291.974 | 54.5
192 | 8.5 | 346.4 | 0.6 | 0.48 | 0.682 | 0.58 | 21 | 0 | 0.8 | 7679.8 | 13.77 | 27.54 | 8.22 | 23.06 | 226 | 16.23 | 278.765 | 48.65 | 0.28327 | 4.86536 | 0.84906 | 0 | 16 | 1437.969 | 288.224 | 24.8
193 | 8.5 | 346.4 | 0.4 | 0.43 | 0.535 | 0.45 | 21 | 0 | 0.92 | 7807.9 | 16.07 | 32.15 | 6.43 | 10.78 | 227 | 28.832 | 313.384 | 27.21 | 0.50322 | 5.46958 | 0.47485 | 0 | 16 | 18.906 | 305.545 | 81.1
194 | 9 | 259.8 | 0.58 | 0.39 | 0.488 | 0.58 | 18.19 | 0 | 0.82 | 8406.4 | 11.81 | 23.63 | 6.8 | 19.55 | 228 | 18.293 | 142.121 | 190.59 | 0.31927 | 2.48049 | 3.32638 | 0 | 12 | 35.208 | 296.253 | 137.8
195 | 5.4 | 3118 | 0.16 | 0.6 | 0.71 | 0.18 | 63 | 0 | 0.99 | 7833.8 | 81.29 | 162.58 | 12.78 | 24.5 | 229 | 43.632 | 328.968 | 7.52 | 0.76151 | 5.74158 | 0.13119 | 0 | 144 | 342.396 | 359.702 | 130.2
196 | 8.8 | 281.5 | 0.72 | 0.57 | 0.497 | 0.54 | 18.93 | 0 | 0.7 | 6873.1 | 11.81 | 23.63 | 8.46 | 25.04 | 230 | 40.062 | 151.693 | 198.58 | 0.69921 | 2.64755 | 3.4658 | 0 | 13 | 1478.269 | 298.779 | 42.2
197 | 4 | 8032 | 0.31 | 0.44 | 0.509 | 0.37 | 101.13 | 0 | 0.95 | 7991.5 | 90.36 | 180.72 | 28.38 | 59.5 | 234 | 49.813 | 29.205 | 330.64 | 0.8694 | 0.50973 | 5.77084 | 0 | 371 | 204.926 | 339.233 | 158
198 | 1.1 | 58310 | 0.11 | 6.76 | 0.62 | 0.1 | 272.46 | 0 | 0.99 | 8349 | 420.54 | 841.08 | 45.12 | 93.87 | 235 | 42.896 | 333.638 | 7.33 | 0.74868 | 5.82309 | 0.12793 | 0 | 2693 | 612.909 | 680.629 | 106.4
199 | 7.5 | 736.1 | 0.3 | 0.88 | 0.704 | 1.08 | 30.61 | 1 | 0.95 | 7709.7 | 26.73 | 53.46 | 8 | 16.6 | 238 | 31.187 | 293.863 | 34.56 | 0.54432 | 5.12887 | 0.6032 | 0 | 34 | 1493.456 | 321.576 | 92.7
200 | 9.7 | 151.6 | 0.56 | 0.32 | 0.468 | 0.57 | 13.89 | 0 | 0.83 | 7218.2 | 9.46 | 18.93 | 5.32 | 13.34 | 239 | 9.396 | 13.587 | 345.06 | 0.16399 | 0.23714 | 6.02237 | 0 | 7 | 173.214 | 308.676 | 22.4
201 | 10.5 | 86.6 | 0.55 | 0.22 | 0.449 | 0.67 | 10.5 | 0 | 0.83 | 7004.3 | 7.22 | 14.43 | 4 | 5 | 242 | 18.343 | 78.717 | 296.72 | 0.32014 | 1.37387 | 5.17877 | 0 | 4 | 1425 | 307.439 | 90
202 | 10.5 | 86.6 | 0.55 | 0.36 | 0.414 | 0.67 | 10.5 | 0 | 0.83 | 5887.6 | 7.22 | 14.43 | 4 | 5 | 243 | 29.506 | 259.227 | 63.34 | 0.51497 | 4.52436 | 1.10553 | 0 | 4 | 1432.5 | 311.769 | 90
203 | 9.7 | 151.6 | 0.27 | 0.35 | 0.293 | 0.34 | 13.89 | 0 | 0.96 | 6611.3 | 14.22 | 28.43 | 3.89 | 5.84 | 244 | 37.2 | 131.773 | 241.18 | 0.64926 | 2.29986 | 4.20945 | 0 | 7 | 665.714 | 322.904 | 105.3
204 | 7 | 1039 | 0.46 | 0.39 | 0.641 | 0.45 | 36.38 | 1 | 0.89 | 7728.5 | 25.66 | 51.32 | 11.75 | 18.56 | 245 | 41.048 | 333.933 | 71.24 | 0.71642 | 5.82823 | 1.24334 | 0 | 48 | 15.26 | 337.84 | 73
205 | 11 | 64.95 | 0.44 | 0.17 | 0.48 | 0.5 | 9.09 | 0 | 0.9 | 6852.9 | 7.22 | 14.43 | 3.15 | 10 | 246 | 41.875 | 97.927 | 225.53 | 0.73085 | 1.70915 | 3.93622 | 0 | 3 | 168.333 | 317.543 | 150
206 | 5.4 | 2988 | 0.46 | 0.48 | 0.647 | 0.43 | 61.68 | 0 | 0.89 | 8839.1 | 43.68 | 87.37 | 20.17 | 60.8 | 247 | 23.833 | 250.512 | 145.02 | 0.41596 | 4.37226 | 2.53106 | 0 | 138 | 61.794 | 350.27 | 46.6
207 | 9.7 | 151.6 | 0.41 | 0.4 | 0.434 | 0.47 | 13.89 | 0 | 0.91 | 7498.3 | 11.81 | 23.63 | 4.85 | 10.08 | 248 | 39.976 | 139.958 | 180.28 | 0.69772 | 2.44273 | 3.14646 | 0 | 7 | 76.429 | 327.852 | 42.2
208 | 7.7 | 627.9 | 0.45 | 0.38 | 0.578 | 0.49 | 28.27 | 0 | 0.89 | 8484 | 21.55 | 43.11 | 9.75 | 23.61 | 250 | 13.096 | 201.172 | 170.41 | 0.22856 | 3.51111 | 2.9742 | 0 | 29 | 123.621 | 332.076 | 9.6
209 | 6.1 | 1905 | 0.41 | 0.51 | 0.621 | 0.43 | 49.25 | 0 | 0.91 | 7731.2 | 38.27 | 76.54 | 15.75 | 47.8 | 251 | 41.654 | 21.698 | 339.37 | 0.72699 | 0.37871 | 5.92306 | 0 | 88 | 1461.222 | 360.04 | 138.7
210 | 9.2 | 216.5 | 0.65 | 0.43 | 0.562 | 0.57 | 16.6 | 0 | 0.76 | 6845.4 | 10.1 | 20.21 | 6.54 | 18.93 | 252 | 29.348 | 255.655 | 106.9 | 0.51222 | 4.46203 | 1.86576 | 0 | 10 | 109.25 | 343.379 | 171.8
211 | 10.5 | 86.6 | 0.55 | 0.31 | 0.348 | 0.67 | 10.5 | 0 | 0.83 | 7150.6 | 7.22 | 14.43 | 4 | 5 | 253 | 29.151 | 117.196 | 220.95 | 0.50878 | 2.04546 | 3.85628 | 0 | 4 | 97.5 | 346.41 | 90
212 | 9 | 259.8 | 0.31 | 0.21 | 0.608 | 0.44 | 18.19 | 0 | 0.95 | 7851.7 | 16.07 | 32.15 | 4.94 | 9.43 | 254 | 37.631 | 162.554 | 156.78 | 0.65678 | 2.8371 | 2.73628 | 0 | 12 | 658.542 | 356.153 | 98.9
213 | 9.7 | 151.6 | 0.58 | 0.36 | 0.668 | 0.47 | 13.89 | 0 | 0.81 | 7836.3 | 9.46 | 18.93 | 5.51 | 17.16 | 255 | 54.814 | 313.393 | 56.19 | 0.95668 | 5.46974 | 0.98074 | 0 | 7 | 32.143 | 353.833 | 142.4
214 | 8.6 | 324.8 | 0.53 | 0.51 | 0.625 | 0.54 | 20.33 | 0 | 0.85 | 7036.2 | 14.22 | 28.43 | 7.54 | 9.39 | 258 | 32.191 | 319.342 | 66.92 | 0.56185 | 5.57357 | 1.16804 | 0 | 15 | 124.167 | 361.71 | 105.3
215 | 5 | 3897 | 0.21 | 0.41 | 0.818 | 0.28 | 70.44 | 0 | 0.98 | 8099.8 | 78.16 | 156.31 | 16.06 | 33.24 | 259 | 34.032 | 77.412 | 255.6 | 0.59397 | 1.35109 | 4.46101 | 0 | 180 | 1060.57 | 417.689 | 52.6
216 | 11 | 64.95 | 0.44 | 0.54 | 0.321 | 0.5 | 9.09 | 0 | 0.9 | 6685.2 | 7.22 | 14.43 | 3.15 | 7.5 | 260 | 35.033 | 345.872 | 13.78 | 0.61145 | 6.03661 | 0.24057 | 0 | 3 | 1030.833 | 353.627 | 30
217 | 11.5 | 43.3 | 0.62 | 0.24 | 0.107 | 0.65 | 7.43 | 1 | 0.79 | 6205.9 | 5.2 | 10.41 | 3.22 | 6.24 | 261 | 8.925 | 5.871 | 355.04 | 0.15577 | 0.10247 | 6.19662 | 0 | 2 | 1496.25 | 352.905 | 136.1
218 | 8.2 | 433 | 0.72 | 0.36 | 0.364 | 0.5 | 23.48 | 0 | 0.7 | 7680.4 | 15.07 | 30.14 | 10.79 | 24.42 | 262 | 37.168 | 271.335 | 44.91 | 0.64871 | 4.73569 | 0.78381 | 0 | 20 | 101.75 | 368.927 | 54.5
219 | 9.7 | 151.6 | 0.54 | 0.28 | 0.388 | 0.57 | 13.89 | 0 | 0.84 | 6835.7 | 9.46 | 18.93 | 5.14 | 16.01 | 263 | 16.665 | 146.717 | 201.66 | 0.29087 | 2.5607 | 3.51955 | 0 | 7 | 110.714 | 358.782 | 37.6
220 | 8.8 | 281.5 | 0.58 | 0.38 | 0.583 | 0.58 | 18.93 | 1 | 0.82 | 7753.3 | 13.23 | 26.46 | 7.62 | 16.91 | 264 | 39.903 | 74.739 | 251.28 | 0.69643 | 1.30444 | 4.38572 | 0 | 13 | 11.154 | 366.395 | 19.1
221 | 11 | 64.95 | 0.79 | 0.21 | 0.543 | 0.68 | 9.09 | 0 | 0.62 | 6700.7 | 5.2 | 10.41 | 4.09 | 10.4 | 265 | 42.94 | 347.1 | 44.67 | 0.74945 | 6.05803 | 0.77962 | 0 | 3 | 1485 | 360.844 | 163.9
222 | 9.7 | 151.6 | 0.54 | 0.34 | 0.694 | 1.59 | 13.89 | 1 | 0.84 | 6310.4 | 9.46 | 18.93 | 5.09 | 6.1 | 266 | 40.743 | 210.804 | 112.24 | 0.7111 | 3.67923 | 1.95899 | 0 | 7 | 1496.786 | 366.824 | 97.6
223 | 11.5 | 43.3 | 0.62 | 0.38 | 0.5 | 0.65 | 7.43 | 0 | 0.79 | 7586.9 | 5.2 | 10.41 | 3.22 | 6.24 | 267 | 23.538 | 247.795 | 147.65 | 0.41082 | 4.32483 | 2.57699 | 0 | 2 | 28.75 | 365.896 | 136.1
224 | 11 | 64.95 | 0.44 | 0.42 | 0.266 | 0.5 | 9.09 | 0 | 0.9 | 7706.8 | 7.22 | 14.43 | 3.15 | 5 | 268 | 29.766 | 118.366 | 219.39 | 0.51951 | 2.06588 | 3.82912 | 0 | 3 | 34.167 | 368.061 | 90
225 | 11 | 64.95 | 0.45 | 0.29 | 0.623 | 0.5 | 9.09 | 0 | 0.89 | 7040.6 | 7.64 | 15.28 | 3.46 | 7.56 | 270 | 34.888 | 345.944 | 13.66 | 0.60891 | 6.03786 | 0.23844 | 0 | 3 | 1042.5 | 368.061 | 49.1
226 | 2.3 | 26700 | 0.35 | 3.9 | 0.667 | 0.17 | 184.36 | 0 | 0.94 | 8959.9 | 152.4 | 304.81 | 53.36 | 173.03 | 271 | 28.891 | 11.399 | 16.5 | 0.50425 | 0.19895 | 0.28801 | 0 | 1233 | 323.93 | 476.042 | 147.6
227 | 10.5 | 86.6 | 0.53 | 0.54 | 0.414 | 0.4 | 10.5 | 0 | 0.85 | 5870.1 | 7.64 | 15.28 | 4.07 | 10.39 | 272 | 40.809 | 15.894 | 359.05 | 0.71225 | 0.2774 | 6.26652 | 0 | 4 | 1476.875 | 373.473 | 130.9
228 | 6.7 | 1277 | 0.43 | 0.44 | 0.649 | 0.49 | 40.33 | 1 | 0.9 | 7600.1 | 29.83 | 59.65 | 12.88 | 23.23 | 273 | 37.787 | 299.434 | 16.75 | 0.65951 | 5.2261 | 0.29237 | 0 | 59 | 14.449 | 395.656 | 104.6
229 | 10.2 | 108.3 | 0.56 | 0.4 | 0.474 | 0.5 | 11.74 | 0 | 0.83 | 6374.5 | 7.64 | 15.28 | 4.29 | 14.17 | 275 | 39.727 | 11.074 | 3.49 | 0.69336 | 0.19327 | 0.06091 | 0 | 5 | 128.5 | 376.721 | 169.1
230 | 3.5 | 11670 | 0.09 | 5.07 | 0.671 | 0.12 | 121.89 | 0 | 1 | 8198 | 209.83 | 419.65 | 18.29 | 28.38 | 276 | 39.541 | 202.061 | 114.28 | 0.69013 | 3.52662 | 1.99463 | 0 | 539 | 597.741 | 566.701 | 107.7
231 | 3.6 | 10500 | 0.22 | 0.45 | 0.847 | 0.29 | 115.63 | 0 | 0.98 | 8001.9 | 122.38 | 244.76 | 27.03 | 37.48 | 277 | 38.015 | 239.543 | 83.32 | 0.66349 | 4.18082 | 1.45425 | 0 | 485 | 1011.372 | 488.76 | 67.8
232 | 8.5 | 346.4 | 0.32 | 0.71 | 0.494 | 0.4 | 21 | 0 | 0.95 | 6827.5 | 18.43 | 36.86 | 5.98 | 18.6 | 278 | 31.005 | 345.999 | 355.09 | 0.54114 | 6.03881 | 6.19746 | 0 | 16 | 1480.469 | 380.781 | 161.7
233 | 11 | 64.95 | 0.79 | 0.34 | 0.401 | 0.68 | 9.09 | 0 | 0.62 | 7623.4 | 5.2 | 10.41 | 4.09 | 11.79 | 279 | 31.136 | 23.089 | 11.24 | 0.54342 | 0.40298 | 0.19611 | 0 | 3 | 30 | 378.164 | 43.9
234 | 8.6 | 324.8 | 0.46 | 0.47 | 0.56 | 0.48 | 20.33 | 0 | 0.89 | 8259.9 | 15.07 | 30.14 | 6.96 | 18.68 | 280 | 23.584 | 220.165 | 158.98 | 0.41162 | 3.8426 | 2.77464 | 0 | 15 | 39 | 387.402 | 125.5
235 | 8.5 | 368.1 | 0.6 | 0.3 | 0.536 | 0.54 | 21.65 | 0 | 0.8 | 7514.4 | 13.77 | 27.54 | 8.2 | 24.9 | 281 | 41.821 | 88.897 | 264 | 0.72992 | 1.55155 | 4.60762 | 0 | 17 | 116.618 | 386.4 | 155.2
236 | 11.5 | 43.3 | 0.76 | 0.31 | 0.369 | 1.81 | 7.43 | 1 | 0.65 | 6180.8 | 4.33 | 8.66 | 3.28 | 2.5 | 283 | 41.803 | 114.417 | 214.13 | 0.7296 | 1.99696 | 3.73735 | 0 | 2 | 1498.75 | 378.886 | 90
237 | 9.4 | 194.9 | 0.65 | 0.31 | 0.546 | 0.61 | 15.75 | 0 | 0.76 | 8171.6 | 10.1 | 20.21 | 6.53 | 14.64 | 284 | 33.53 | 103.779 | 215.66 | 0.5852 | 1.81128 | 3.76401 | 0 | 9 | 54.167 | 389.23 | 128.2
238 | 8.3 | 411.4 | 0.61 | 0.3 | 0.68 | 0.61 | 22.89 | 0 | 0.79 | 7716 | 14.22 | 28.43 | 8.72 | 24.11 | 285 | 32.903 | 74.936 | 254.83 | 0.57427 | 1.30787 | 4.44766 | 0 | 19 | 70 | 390.167 | 134.7
239 | 9.7 | 151.6 | 0.45 | 0.59 | 0.524 | 0.47 | 13.89 | 0 | 0.89 | 7441.5 | 10.1 | 20.21 | 4.59 | 15 | 286 | 35.815 | 305.761 | 16.75 | 0.62509 | 5.33654 | 0.29241 | 0 | 7 | 98.571 | 386 | 51.8
240 | 3.3 | 12970 | 0.44 | 0.61 | 0.587 | 0.42 | 128.5 | 0 | 0.9 | 8533.3 | 100.51 | 201.02 | 43.78 | 103 | 287 | 23.736 | 69.313 | 277.22 | 0.41427 | 1.20974 | 4.83834 | 0 | 599 | 201.507 | 419.821 | 174.2
241 | 10.5 | 86.6 | 0.36 | 0.31 | 0.408 | 0.4 | 10.5 | 0 | 0.93 | 6812.8 | 10.1 | 20.21 | 3.62 | 7.86 | 288 | 34.804 | 346.178 | 13.57 | 0.60745 | 6.04195 | 0.23678 | 0 | 4 | 1058.75 | 387.546 | 51.8
242 | 9 | 259.8 | 0.43 | 0.33 | 0.566 | 0.5 | 18.19 | 0 | 0.9 | 7620.7 | 13.77 | 27.54 | 5.98 | 17.3 | 289 | 13.977 | 95.13 | 266.87 | 0.24395 | 1.66034 | 4.65772 | 0 | 12 | 89.583 | 393.32 | 35.2
243 | 7.6 | 671.2 | 0.23 | 0.45 | 0.601 | 1.12 | 29.23 | 1 | 0.97 | 8109.4 | 30.31 | 60.62 | 6.94 | 12.5 | 290 | 41.585 | 114.19 | 213.99 | 0.72579 | 1.993 | 3.73492 | 0 | 31 | 1495.162 | 412.619 | 90
244 | 3.7 | 9851 | 0.46 | 0.47 | 0.701 | 0.44 | 111.99 | 0 | 0.89 | 9084.5 | 83.45 | 166.91 | 38.26 | 60.92 | 291 | 51.112 | 310.149 | 46.99 | 0.89207 | 5.41313 | 0.82009 | 0 | 455 | 1330.48 | 436.619 | 24
245 | 7 | 1018 | 0.52 | 0.75 | 0.664 | 0.49 | 35.99 | 0 | 0.86 | 7523.7 | 25.66 | 51.32 | 13.25 | 36.57 | 292 | 21.429 | 212.488 | 177.04 | 0.374 | 3.70861 | 3.09 | 0 | 47 | 1468.351 | 399.754 | 167
246 | 9.7 | 151.6 | 0.36 | 0.47 | 0.604 | 0.4 | 13.89 | 0 | 0.93 | 7203.3 | 11.81 | 23.63 | 4.22 | 12.22 | 293 | 40.269 | 13.369 | 30.48 | 0.70283 | 0.23334 | 0.53199 | 0 | 7 | 1427.857 | 397.135 | 162.2
247 | 8.6 | 324.8 | 0.11 | 0.73 | 0.362 | 0.15 | 20.33 | 0 | 0.99 | 6662.9 | 33.94 | 67.88 | 3.62 | 11.59 | 294 | 34.618 | 344.714 | 14.72 | 0.6042 | 6.01639 | 0.25689 | 0 | 15 | 1087.5 | 426.951 | 53.9
248 | 8.1 | 454.7 | 0.46 | 0.55 | 0.741 | 0.47 | 24.06 | 0 | 0.89 | 8189.8 | 18.09 | 36.17 | 8.31 | 26.74 | 296 | 45.672 | 296.323 | 65.1 | 0.79713 | 5.17182 | 1.13622 | 0 | 21 | 49.762 | 409.506 | 26
249 | 7.4 | 757.8 | 0.6 | 0.38 | 0.581 | 0.54 | 31.06 | 0 | 0.8 | 7962.5 | 20.36 | 40.72 | 12.12 | 41.82 | 297 | 2.714 | 130.254 | 193.56 | 0.04737 | 2.27337 | 3.37833 | 0 | 35 | 77.143 | 411.981 | 142.9
250 | 5 | 4135 | 0.28 | 1.13 | 0.738 | 0.21 | 72.56 | 0 | 0.96 | 8228 | 78.91 | 157.82 | 22.33 | 54.46 | 298 | 44.404 | 342.883 | 29.91 | 0.77499 | 5.98444 | 0.522 | 0 | 191 | 156.23 | 467.699 | 34.5
251 | 7.5 | 692.8 | 0.26 | 0.47 | 0.584 | 0.33 | 29.7 | 0 | 0.96 | 7629.6 | 28.98 | 57.95 | 7.62 | 15.82 | 299 | 13.951 | 346.23 | 33.16 | 0.24349 | 6.04286 | 0.57881 | 0 | 32 | 956.641 | 427.735 | 85.1
252 | 10.2 | 108.3 | 0.63 | 0.4 | 0.493 | 0.64 | 11.74 | 0 | 0.78 | 6705.7 | 7.64 | 15.28 | 4.82 | 11.34 | 301 | 42.136 | 318.415 | 16.2 | 0.73541 | 5.55739 | 0.28278 | 0 | 5 | 1410 | 405.3 | 169.1
253 | 7.6 | 649.5 | 0.55 | 0.44 | 0.746 | 0.56 | 28.76 | 0 | 0.84 | 7347.4 | 19.09 | 38.19 | 10.48 | 28.35 | 302 | 42.217 | 226.014 | 129.93 | 0.73682 | 3.94469 | 2.26771 | 0 | 30 | 1433.584 | 414.105 | 10.9
254 | 4.6 | 5304 | 0.19 | 0.36 | 0.644 | 0.26 | 82.18 | 0 | 0.98 | 7910.8 | 93.82 | 187.64 | 17.78 | 27.5 | 303 | 8.632 | 260.051 | 97.31 | 0.15066 | 4.53875 | 1.69838 | 0 | 245 | 812.102 | 496.675 | 90
255 | 3.9 | 8660 | 0.14 | 0.43 | 0.484 | 0.18 | 105.01 | 0 | 0.99 | 8662.9 | 144.6 | 289.19 | 19.57 | 28.5 | 304 | 23.563 | 9.864 | 351.03 | 0.41125 | 0.17216 | 6.12666 | 0 | 400 | 875.069 | 539.328 | 78
256 | 10 | 129.9 | 0.32 | 0.51 | 0.435 | 0.4 | 12.86 | 0 | 0.95 | 7094.3 | 11.81 | 23.63 | 3.81 | 10.38 | 305 | 16.764 | 239.457 | 147.04 | 0.29259 | 4.17931 | 2.56633 | 0 | 6 | 1388.75 | 409.197 | 17.8
257 | 7 | 995.9 | 0.47 | 0.4 | 0.675 | 0.48 | 35.61 | 0 | 0.88 | 8114.1 | 25.66 | 51.32 | 12.17 | 21.94 | 306 | 36.28 | 334.678 | 45.54 | 0.63321 | 5.84124 | 0.79478 | 0 | 46 | 20.978 | 433.389 | 107
258 | 7.8 | 584.6 | 0.32 | 0.46 | 0.533 | 0.28 | 27.28 | 0 | 0.95 | 6805.1 | 25.66 | 51.32 | 8.23 | 11.53 | 307 | 44.882 | 119.163 | 211.13 | 0.78333 | 2.07978 | 3.68485 | 0 | 27 | 1411.204 | 433.173 | 73
259 | 10.5 | 86.6 | 0.49 | 0.26 | 0.452 | 0.51 | 10.5 | 0 | 0.87 | 6140.5 | 7.64 | 15.28 | 3.71 | 10.39 | 309 | 31.044 | 347.005 | 354.88 | 0.54182 | 6.05639 | 6.19377 | 0 | 4 | 1456.875 | 412.445 | 169.1
260 | 8.4 | 389.7 | 0.47 | 0.34 | 0.499 | 0.45 | 22.28 | 0 | 0.88 | 7914.9 | 16.07 | 32.15 | 7.53 | 19.76 | 310 | 28.304 | 215.568 | 171.41 | 0.494 | 3.76237 | 2.99165 | 0 | 18 | 48.194 | 426.037 | 21.1
261 | 3.9 | 8400 | 0.22 | 0.54 | 0.581 | 0.32 | 103.42 | 0 | 0.97 | 8048.1 | 107.97 | 215.95 | 24.22 | 62.76 | 311 | 25.046 | 334.028 | 356.01 | 0.43714 | 5.82989 | 6.21356 | 0 | 388 | 1075.82 | 500.498 | 54.6
262 | 7.2 | 866 | 0.5 | 0.39 | 0.753 | 0.57 | 33.21 | 0 | 0.87 | 7569.3 | 22.68 | 45.37 | 11.38 | 33.25 | 313 | 22.863 | 67.43 | 262.16 | 0.39903 | 1.17688 | 4.5756 | 0 | 40 | 1471.25 | 427.817 | 20.5
263 | 6.2 | 1754 | 0.5 | 0.57 | 0.679 | 0.48 | 47.25 | 0 | 0.87 | 8060.3 | 32.53 | 65.06 | 16.25 | 32.39 | 314 | 27.346 | 302.356 | 89.98 | 0.47728 | 5.2771 | 1.57042 | 0 | 81 | 82.716 | 450.227 | 122.5
264 | 10.2 | 108.3 | 0.63 | 0.51 | 0.286 | 0.64 | 11.74 | 0 | 0.78 | 6810.7 | 7.64 | 15.28 | 4.82 | 10.39 | 315 | 29.355 | 34.131 | 323.07 | 0.51234 | 0.5957 | 5.63856 | 0 | 5 | 1424 | 429.549 | 130.9
265 | 6.1 | 1905 | 0.41 | 0.66 | 0.685 | 0.39 | 49.25 | 1 | 0.91 | 7968.9 | 39.87 | 79.74 | 16.22 | 42.99 | 316 | 45.304 | 153.689 | 238.29 | 0.79071 | 2.68237 | 4.15902 | 0 | 88 | 1465.853 | 449.153 | 35.4
266 | 11.5 | 43.3 | 0.62 | 0.35 | 0.268 | 0.65 | 7.43 | 0 | 0.79 | 6708.8 | 5.2 | 10.41 | 3.22 | 6.24 | 317 | 41.569 | 32.638 | 332.55 | 0.72552 | 0.56964 | 5.8041 | 0 | 2 | 71.25 | 430.848 | 136.1
267 | 8 | 498 | 0.57 | 0.47 | 0.704 | 0.52 | 25.18 | 0 | 0.82 | 8339.8 | 16.65 | 33.29 | 9.45 | 17.34 | 318 | 47.507 | 49.451 | 292.05 | 0.82915 | 0.86308 | 5.09725 | 0 | 23 | 43.913 | 445.438 | 47.5
268 | 11.5 | 43.3 | 0.62 | 0.15 | 0.619 | 0.65 | 7.43 | 0 | 0.79 | 7972.2 | 5.2 | 10.41 | 3.22 | 6.24 | 319 | 24.217 | 73.631 | 272.99 | 0.42266 | 1.2851 | 4.7646 | 0 | 2 | 63.75 | 435.178 | 136.1
269 | 8 | 498 | 0.43 | 0.5 | 0.748 | 0.47 | 25.18 | 0 | 0.9 | 7195.8 | 19.09 | 38.19 | 8.29 | 22.68 | 320 | 42.207 | 226.517 | 129.29 | 0.73666 | 3.95347 | 2.25661 | 0 | 23 | 1430.979 | 452.781 | 49.1
270 | 9.7 | 151.6 | 0.37 | 0.39 | 0.519 | 0.4 | 13.89 | 0 | 0.93 | 7178.8 | 12.58 | 25.17 | 4.71 | 11.47 | 321 | 16.789 | 102.841 | 244.94 | 0.29302 | 1.79492 | 4.27499 | 0 | 7 | 8.929 | 450.952 | 53.4
271 | 3.9 | 8833 | 0.16 | 0.49 | 0.668 | 0.21 | 106.05 | 0 | 0.99 | 8652.3 | 132.91 | 265.82 | 21.79 | 44.01 | 322 | 31.377 | 23.826 | 349.08 | 0.54763 | 0.41584 | 6.09253 | 0 | 408 | 989.259 | 585.576 | 69.1
272 | 8.2 | 433 | 0.53 | 0.41 | 0.658 | 0.5 | 23.48 | 0 | 0.85 | 7608.3 | 16.65 | 33.29 | 8.87 | 22.54 | 323 | 41.786 | 35.863 | 350.74 | 0.72931 | 0.62593 | 6.12154 | 0 | 20 | 33 | 462.458 | 167.5
273 | 4.9 | 4265 | 0.5 | 2.1 | 0.635 | 0.31 | 73.69 | 0 | 0.87 | 8620.5 | 55.13 | 110.26 | 27.64 | 65.97 | 326 | 38.77 | 112.943 | 231.91 | 0.67667 | 1.97123 | 4.04759 | 0 | 197 | 1429.049 | 512.868 | 47.1
274 | 7.1 | 952.6 | 0.29 | 0.78 | 0.656 | 0.28 | 34.83 | 1 | 0.96 | 8291.4 | 31.26 | 62.52 | 9.09 | 16.97 | 328 | 47.317 | 218.641 | 163.19 | 0.82585 | 3.816 | 2.84815 | 0 | 44 | 11.42 | 487.238 | 96.9
275 | 10 | 129.9 | 0.32 | 0.47 | 0.379 | 0.4 | 12.86 | 0 | 0.95 | 6304 | 11.81 | 23.63 | 3.81 | 10.38 | 329 | 30.281 | 298.761 | 86.01 | 0.5285 | 5.21437 | 1.50121 | 0 | 6 | 1456.25 | 465.489 | 17.8
276 | 8.1 | 476.3 | 0.46 | 0.32 | 0.56 | 0.5 | 24.63 | 0 | 0.89 | 7862.7 | 18.09 | 36.17 | 8.32 | 27.13 | 330 | 42.105 | 274.617 | 86.34 | 0.73487 | 4.79297 | 1.50691 | 0 | 22 | 47.045 | 475.92 | 154
277 | 4.2 | 6798 | 0.21 | 0.45 | 0.698 | 0.26 | 93.04 | 0 | 0.98 | 8547.6 | 105.84 | 211.68 | 22.4 | 44.19 | 332 | 48.967 | 300.593 | 31.81 | 0.85463 | 5.24633 | 0.55518 | 0 | 314 | 1169.769 | 547.458 | 48.6
278 | 6.8 | 1169 | 0.6 | 0.43 | 0.648 | 0.56 | 38.58 | 0 | 0.8 | 7724.4 | 25.04 | 50.08 | 15.09 | 34.87 | 334 | 39.658 | 208.216 | 111.72 | 0.69217 | 3.63405 | 1.94991 | 0 | 54 | 1449.214 | 480.885 | 18.5
279 | 11 | 64.95 | 0.78 | 0.14 | 0.397 | 1.53 | 9.09 | 1 | 0.62 | 6703.5 | 5.2 | 10.41 | 4.08 | 6.93 | 335 | 22.722 | 69.543 | 259.28 | 0.39658 | 1.21376 | 4.52528 | 0 | 3 | 1497.5 | 469.097 | 43.9
280 | 6.5 | 1472 | 0.28 | 0.46 | 0.466 | 0.31 | 43.3 | 0 | 0.96 | 8638.3 | 40.41 | 80.83 | 11.39 | 31.43 | 337 | 43.914 | 307.568 | 84.69 | 0.76644 | 5.36807 | 1.47811 | 0 | 68 | 117.096 | 486.312 | 8.2
281 | 5.9 | 2187 | 0.25 | 0.34 | 0.618 | 0.32 | 52.77 | 0 | 0.97 | 8021.5 | 54.45 | 108.9 | 13.63 | 21.94 | 338 | 37.092 | 134.219 | 266.75 | 0.64737 | 2.34256 | 4.65573 | 0 | 101 | 946.708 | 522.402 | 75.4
282 | 1.8 | 37720 | 0.36 | 1.66 | 0.724 | 0.22 | 219.14 | 1 | 0.93 | 8303.3 | 190.14 | 380.27 | 68.07 | 180.98 | 339 | 43.891 | 159.667 | 183.08 | 0.76604 | 2.78671 | 3.19533 | 0 | 1742 | 70.501 | 661.126 | 96
283 | 4.9 | 4308 | 0.19 | 0.39 | 0.648 | 0.25 | 74.07 | 0 | 0.98 | 8317.8 | 85.38 | 170.76 | 16.59 | 32.63 | 340 | 25.728 | 85.09 | 254.38 | 0.44903 | 1.4851 | 4.43982 | 0 | 199 | 527.425 | 546.663 | 108.8
284 | 9.1 | 238.2 | 0.53 | 0.33 | 0.407 | 0.46 | 17.41 | 0 | 0.85 | 7426.3 | 11.81 | 23.63 | 6.31 | 20.16 | 341 | 26.736 | 256.797 | 131.52 | 0.46663 | 4.48195 | 2.2954 | 0 | 11 | 1483.637 | 485.762 | 42.2
285 | 8.8 | 281.5 | 0.24 | 0.46 | 0.808 | 1.06 | 18.93 | 1 | 0.97 | 7235.5 | 19.53 | 39.05 | 4.68 | 4.44 | 342 | 41.753 | 235.931 | 86.18 | 0.72872 | 4.11777 | 1.5042 | 0 | 13 | 1497.692 | 492.302 | 86.3
286 | 3 | 15800 | 0.18 | 0.42 | 0.584 | 0.24 | 141.86 | 0 | 0.98 | 8453.4 | 166.06 | 332.13 | 29.78 | 44.48 | 344 | 17.598 | 236.702 | 127.48 | 0.30715 | 4.13123 | 2.22493 | 0 | 730 | 848.22 | 660.244 | 84.4
287 | 3.5 | 11410 | 0.13 | 0.4 | 0.61 | 0.15 | 120.53 | 0 | 0.99 | 8334.3 | 176.09 | 352.18 | 22.42 | 42.5 | 348 | 23.188 | 353.017 | 32.97 | 0.4047 | 6.16131 | 0.5755 | 0 | 527 | 747.349 | 651.845 | 90
288 | 11.5 | 43.3 | 0.62 | 0.52 | 0.351 | 0.65 | 7.43 | 0 | 0.79 | 6160 | 5.2 | 10.41 | 3.22 | 6.93 | 349 | 35.407 | 349.201 | 340.17 | 0.61796 | 6.09471 | 5.93716 | 0 | 2 | 1428.75 | 491.469 | 43.9
289 | 7.8 | 584.6 | 0.57 | 0.38 | 0.616 | 0.38 | 27.28 | 0 | 0.82 | 8462.9 | 18.43 | 36.86 | 10.49 | 35.05 | 350 | 21.016 | 1.798 | 11.45 | 0.3668 | 0.03138 | 0.19984 | 0 | 27 | 1470.463 | 507.908 | 161.7
290 | 2.3 | 26130 | 0.68 | 0.4 | 0.847 | 0.29 | 182.41 | 0 | 0.74 | 8458.2 | 118.96 | 237.93 | 80.37 | 187.09 | 351 | 42.336 | 232.943 | 90.18 | 0.7389 | 4.06561 | 1.57393 | 0 | 1207 | 188.619 | 587.332 | 12.3
291 | 2.9 | 17650 | 0.18 | 0.39 | 0.588 | 0.23 | 149.89 | 0 | 0.98 | 8604.4 | 177.49 | 354.98 | 32.33 | 63.63 | 352 | 56.89 | 308.738 | 40.04 | 0.99292 | 5.38849 | 0.69881 | 0 | 815 | 417.473 | 660.922 | 126.8
292 | 9 | 259.8 | 0.38 | 0.64 | 0.355 | 0.3 | 18.19 | 0 | 0.92 | 7779.3 | 15.07 | 30.14 | 5.77 | 11.25 | 354 | 33.571 | 223.647 | 164.36 | 0.58593 | 3.90337 | 2.86871 | 0 | 12 | 14.583 | 523.945 | 114.5
293 | 10.2 | 108.3 | 0.35 | 0.31 | 0.49 | 0.41 | 11.74 | 0 | 0.93 | 7318.6 | 10.1 | 20.21 | 3.58 | 6.43 | 355 | 17.267 | 132.718 | 235.83 | 0.30137 | 2.31636 | 4.11602 | 0 | 5 | 1481 | 516.151 | 111.8
294 | 7.8 | 562.9 | 0.66 | 0.49 | 0.695 | 1.26 | 26.77 | 1 | 0.75 | 7837.3 | 16.65 | 33.29 | 10.93 | 24.93 | 356 | 41.645 | 236.286 | 86.37 | 0.72684 | 4.12397 | 1.50747 | 0 | 26 | 1490.193 | 527.276 | 132.5
295 | 6 | 2014 | 0.19 | 0.42 | 0.669 | 0.26 | 50.63 | 0 | 0.98 | 7939.2 | 59.28 | 118.57 | 11.43 | 29.64 | 358 | 15.477 | 228.52 | 164.36 | 0.27012 | 3.98842 | 2.86855 | 0 | 93 | 1013.844 | 572.368 | 67.7
296 | 2.3 | 25890 | 0.11 | 3.27 | 0.455 | 0.04 | 181.57 | 0 | 0.99 | 8916.6 | 284.45 | 568.91 | 32.36 | 88.56 | 360 | 33.67 | 245.809 | 153.6 | 0.58765 | 4.29018 | 2.68088 | 0 | 1196 | 430.753 | 780.51 | 128.6
297 | 7.3 | 822.7 | 0.29 | 1.61 | 0.53 | 0.27 | 32.37 | 0 | 0.96 | 7535.5 | 29.3 | 58.59 | 8.47 | 20.69 | 361 | 49.137 | 158.642 | 231.38 | 0.8576 | 2.76883 | 4.03831 | 0 | 38 | 729.342 | 555.852 | 80.2
298 | 8 | 519.6 | 0.61 | 0.44 | 0.542 | 0.68 | 25.72 | 1 | 0.79 | 7682.8 | 18.43 | 36.86 | 11.18 | 26.63 | 362 | 46.06 | 309.166 | 83.75 | 0.80389 | 5.39597 | 1.46175 | 0 | 24 | 1491.042 | 551.37 | 41.7
299 | 2.7 | 19940 | 0.18 | 0.64 | 0.563 | 0.18 | 159.34 | 0 | 0.98 | 8234.7 | 200.4 | 400.79 | 36.69 | 84.85 | 363 | 25.171 | 238.214 | 162.87 | 0.43932 | 4.15763 | 2.8427 | 0 | 921 | 1223.861 | 714.072 | 39.3
300 | 6.9 | 1061 | 0.39 | 0.39 | 0.686 | 0.39 | 36.75 | 0 | 0.92 | 8232.7 | 29.3 | 58.59 | 11.31 | 41.14 | 364 | 9.553 | 160.429 | 200.12 | 0.16673 | 2.80002 | 3.49271 | 0 | 49 | 1471.582 | 566.01 | 20.2
301 | 7.6 | 671.2 | 0.27 | 0.51 | 0.531 | 0.3 | 29.23 | 0 | 0.96 | 8001.8 | 29.83 | 59.65 | 8.04 | 9.56 | 366 | 20.264 | 26.779 | 360 | 0.35367 | 0.46738 | 6.28311 | 0 | 31 | 1422.42 | 579.679 | 104.6
302 | 5.7 | 2555 | 0.43 | 0.47 | 0.572 | 0.42 | 57.03 | 0 | 0.91 | 7759 | 42.89 | 85.78 | 18.24 | 37.52 | 367 | 42.346 | 289.575 | 37.49 | 0.73908 | 5.05404 | 0.65426 | 0 | 118 | 1450.022 | 593.338 | 67.7
303 | 2.9 | 17130 | 0.18 | 0.42 | 0.681 | 0.22 | 147.67 | 0 | 0.98 | 8560.5 | 176.29 | 352.57 | 31.11 | 48.35 | 368 | 10.724 | 232.524 | 125.45 | 0.18717 | 4.0583 | 2.18953 | 0 | 791 | 691.201 | 741.575 | 99.4
304 | 2.7 | 20500 | 0.26 | 0.43 | 0.773 | 0.23 | 161.57 | 0 | 0.96 | 8417.4 | 164.32 | 328.65 | 43.27 | 67.72 | 369 | 37.857 | 171.068 | 160.49 | 0.66073 | 2.98569 | 2.80111 | 0 | 947 | 1276.704 | 679.21 | 37
305 | 4.1 | 7729 | 0.18 | 0.32 | 0.548 | 0.25 | 99.2 | 0 | 0.98 | 8288.1 | 115.5 | 230.99 | 20.46 | 26.87 | 370 | 30.354 | 315.869 | 41.16 | 0.52977 | 5.51295 | 0.71834 | 0 | 357 | 793.782 | 673.705 | 88.8
306 | 1.2 | 54280 | 0.15 | 5.59 | 0.511 | 0.09 | 262.89 | 0 | 0.99 | 8952.3 | 332.21 | 664.42 | 48.6 | 129.31 | 371 | 24.184 | 247.513 | 143.77 | 0.42208 | 4.31992 | 2.50921 | 0 | 2507 | 1036.257 | 876.02 | 64.4
307 | 4.1 | 7599 | 0.24 | 0.43 | 0.823 | 0.27 | 98.37 | 0 | 0.97 | 7687.4 | 102.75 | 205.51 | 24.53 | 43.19 | 372 | 43.076 | 316.172 | 6.73 | 0.75182 | 5.51825 | 0.11748 | 0 | 351 | 1313.491 | 635.825 | 34.2
308 | 7 | 974.3 | 0.25 | 0.23 | 0.597 | 0.32 | 35.22 | 0 | 0.97 | 8729 | 35.38 | 70.77 | 8.77 | 18.66 | 373 | 18.301 | 174.722 | 166.78 | 0.31942 | 3.04948 | 2.91088 | 0 | 45 | 321.056 | 592.265 | 152
309 | 9.4 | 194.9 | 0.36 | 0.3 | 0.709 | 0.43 | 15.75 | 0 | 0.93 | 7953.3 | 13.77 | 27.54 | 4.9 | 14.41 | 374 | 33.025 | 164.825 | 175.16 | 0.57639 | 2.87675 | 3.05718 | 0 | 9 | 1263.889 | 579.275 | 24.8
310 | 7.8 | 562.9 | 0.36 | 0.48 | 0.601 | 0.44 | 26.77 | 1 | 0.93 | 7051.4 | 21.55 | 43.11 | 7.85 | 14.56 | 375 | 35.428 | 37.082 | 279.88 | 0.61833 | 0.6472 | 4.88479 | 0 | 26 | 1485.866 | 592.728 | 110.4
311 | 4.8 | 4525 | 0.2 | 0.87 | 0.702 | 0.26 | 75.9 | 0 | 0.98 | 8322.7 | 84.57 | 169.14 | 17.25 | 29.19 | 376 | 36.901 | 90.107 | 264.71 | 0.64404 | 1.57266 | 4.62001 | 0 | 209 | 296.998 | 640.009 | 138.9
312 | 7.9 | 541.3 | 0.28 | 0.43 | 0.598 | 0.28 | 26.25 | 0 | 0.96 | 7767.8 | 28.98 | 57.95 | 7.98 | 15.32 | 377 | 18.263 | 171.985 | 169.49 | 0.31875 | 3.00171 | 2.95809 | 0 | 25 | 1297.2 | 594.44 | 25.1
313 | 4.4 | 5997 | 0.11 | 0.45 | 0.568 | 0.14 | 87.38 | 0 | 0.99 | 7910.9 | 136.11 | 272.23 | 15.56 | 39.24 | 379 | 19.702 | 327.045 | 41.4 | 0.34386 | 5.70802 | 0.72262 | 0 | 277 | 1132.663 | 686.959 | 49.3
314 | 2.6 | 21520 | 0.22 | 0.77 | 0.853 | 0.2 | 165.53 | 0 | 0.98 | 8485.3 | 205.71 | 411.41 | 44.95 | 88.8 | 380 | 31.331 | 64.607 | 281.17 | 0.54683 | 1.12761 | 4.90743 | 0 | 994 | 1148.776 | 762.182 | 48.1
315 | 7.9 | 541.3 | 0.55 | 0.35 | 0.597 | 1.04 | 26.25 | 1 | 0.83 | 7615.6 | 18.09 | 36.17 | 9.97 | 21.75 | 382 | 45.853 | 144.705 | 209.64 | 0.80029 | 2.52558 | 3.65896 | 0 | 25 | 1492 | 613.146 | 86
316 | 3.5 | 11060 | 0.2 | 5.59 | 0.697 | 0.25 | 118.69 | 0 | 0.98 | 8434.7 | 131.37 | 262.74 | 26.18 | 65.98 | 383 | 41.404 | 228.994 | 177.52 | 0.72264 | 3.9967 | 3.09826 | 0 | 511 | 327.823 | 681.458 | 137.9
317 | 8 | 519.6 | 0.2 | 0.48 | 0.672 | 0.27 | 25.72 | 0 | 0.98 | 7908.6 | 30.03 | 60.07 | 5.92 | 14.42 | 384 | 30.888 | 15.47 | 17.52 | 0.5391 | 0.27 | 0.30575 | 0 | 24 | 1322.917 | 606.94 | 177.2
318 | 5.6 | 2728 | 0.28 | 0.72 | 0.696 | 0.31 | 58.94 | 0 | 0.96 | 8652 | 56.81 | 113.61 | 15.74 | 45.35 | 385 | 18.175 | 173.785 | 167.16 | 0.31722 | 3.03312 | 2.91746 | 0 | 126 | 1372.559 | 619.311 | 8
319 | 6.6 | 1321 | 0.32 | 3.49 | 0.543 | 0.3 | 41.01 | 0 | 0.95 | 8225.1 | 37.11 | 74.22 | 11.81 | 27.91 | 386 | 18.298 | 187.84 | 173.56 | 0.31936 | 3.27843 | 3.02925 | 0 | 61 | 1412.951 | 653.211 | 107.6
320 | 8.5 | 346.4 | 0.43 | 0.44 | 0.524 | 0.51 | 21 | 0 | 0.9 | 7260.8 | 16.07 | 32.15 | 6.87 | 12.57 | 387 | 10.846 | 340.081 | 58.67 | 0.18929 | 5.93554 | 1.02397 | 0 | 16 | 1429.844 | 627.057 | 98.9
321 | 7.5 | 714.5 | 0.5 | 0.46 | 0.625 | 0.51 | 30.16 | 0 | 0.87 | 7433.7 | 20.82 | 41.63 | 10.41 | 19.41 | 388 | 49.345 | 56.228 | 310.01 | 0.86124 | 0.98136 | 5.41075 | 0 | 33 | 1447.652 | 634.954 | 76.1
322 | 9.2 | 216.5 | 0.37 | 0.66 | 0.501 | 0.42 | 16.6 | 0 | 0.93 | 7033.5 | 14.22 | 28.43 | 5.2 | 12.69 | 389 | 30.116 | 259.725 | 129.86 | 0.52562 | 4.53306 | 2.26645 | 0 | 10 | 1483.75 | 628.302 | 14.7
323 | 7.5 | 692.8 | 0.51 | 0.4 | 0.763 | 0.49 | 29.7 | 0 | 0.86 | 8118.1 | 20.36 | 40.72 | 10.33 | 29.24 | 390 | 40.679 | 72.588 | 318.97 | 0.70999 | 1.26691 | 5.56713 | 0 | 32 | 1474.61 | 643.971 | 157.1
324 | 11.5 | 43.3 | 0.76 | 0.51 | 0.5 | 1.81 | 7.43 | 1 | 0.65 | 6992.1 | 4.33 | 8.66 | 3.28 | 2.5 | 392 | 17.205 | 233.473 | 143.79 | 0.30028 | 4.07487 | 2.50967 | 0 | 2 | 1498.75 | 638.694 | 90
325 | 8.1 | 476.3 | 0.2 | 0.47 | 0.534 | 0.25 | 24.63 | 0 | 0.98 | 8674.5 | 28.1 | 56.2 | 5.55 | 21.06 | 393 | 44.152 | 306.152 | 86.4 | 0.77059 | 5.34336 | 1.50798 | 0 | 22 | 220.682 | 648.338 | 168.1
326 | 11.5 | 43.3 | 0.62 | 0.33 | 0.226 | 0.65 | 7.43 | 0 | 0.79 | 7775.7 | 5.2 | 10.41 | 3.22 | 3.47 | 394 | 43.715 | 306.377 | 86.6 | 0.76297 | 5.34728 | 1.51143 | 0 | 2 | 256.25 | 647.354 | 103.9
327 | 8.8 | 281.5 | 0.5 | 0.52 | 0.542 | 0.33 | 18.93 | 0 | 0.87 | 7518.3 | 13.77 | 27.54 | 6.89 | 13.63 | 395 | 21.389 | 119.608 | 239.93 | 0.37331 | 2.08756 | 4.18764 | 0 | 13 | 1435.193 | 655.182 | 84.8
328 | 8.1 | 476.3 | 0.49 | 1.39 | 0.507 | 0.7 | 24.63 | 1 | 0.87 | 7964 | 17.5 | 35 | 8.57 | 22.27 | 396 | 7.225 | 203.059 | 159.07 | 0.1261 | 3.54404 | 2.77638 | 0 | 22 | 1492.273 | 659.754 | 81.8
329 | 8.8 | 281.5 | 0.52 | 0.45 | 0.476 | 0.54 | 18.93 | 0 | 0.85 | 7574.9 | 12.58 | 25.17 | 6.59 | 16.63 | 397 | 28.2 | 180.429 | 172.26 | 0.49218 | 3.14907 | 3.00653 | 0 | 13 | 1455.577 | 661.843 | 66.6
330 | 10.5 | 86.6 | 0.55 | 0.37 | 0.542 | 0.67 | 10.5 | 0 | 0.83 | 6413.3 | 7.22 | 14.43 | 4 | 5 | 398 | 40.269 | 221.404 | 182.36 | 0.70282 | 3.86423 | 3.18277 | 0 | 4 | 1442.5 | 666.84 | 90
331 | 11 | 64.95 | 0.79 | 0.95 | 0.341 | 0.68 | 9.09 | 0 | 0.62 | 5927.1 | 5.2 | 10.41 | 4.09 | 6.93 | 399 | 33.686 | 50.758 | 309.87 | 0.58792 | 0.8859 | 5.40834 | 0 | 3 | 1467.5 | 665.396 | 103.9
332 | 9.1 | 238.2 | 0.29 | 0.51 | 0.36 | 0.28 | 17.41 | 1 | 0.96 | 6337.9 | 18.09 | 36.17 | 5.3 | 12.37 | 400 | 47.642 | 123.515 | 198.73 | 0.83151 | 2.15574 | 3.46847 | 0 | 11 | 1482.955 | 671.957 | 34
333 | 10 | 129.9 | 0.41 | 0.37 | 0.464 | 0.49 | 12.86 | 0 | 0.91 | 7015.2 | 10.1 | 20.21 | 4.18 | 11.79 | 401 | 19.095 | 329.169 | 27.08 | 0.33326 | 5.74508 | 0.47259 | 0 | 6 | 1437.083 | 676.222 | 68.2
334 | 6.5 | 1386 | 0.56 | 0.57 | 0.753 | 0.51 | 42 | 0 | 0.83 | 7845.3 | 26.96 | 53.93 | 15.02 | 44.96 | 402 | 29.199 | 298.756 | 97.04 | 0.50961 | 5.21427 | 1.69375 | 0 | 64 | 1460.665 | 689.37 | 158
335 | 7.8 | 584.6 | 0.65 | 0.44 | 0.686 | 0.61 | 27.28 | 0 | 0.76 | 7773.5 | 18.43 | 36.86 | 11.91 | 26.44 | 403 | 33.667 | 99.096 | 225.52 | 0.5876 | 1.72955 | 3.93603 | 0 | 27 | 1426.389 | 688.17 | 78.3
336 | 7.5 | 692.8 | 0.22 | 0.34 | 0.562 | 0.29 | 29.7 | 0 | 0.98 | 8644.9 | 31.66 | 63.31 | 6.81 | 17.9 | 404 | 9.533 | 136.875 | 199.8 | 0.16639 | 2.38892 | 3.4871 | 0 | 32 | 444.844 | 697.421 | 138.6
337 | 4 | 7859 | 0.27 | 0.49 | 0.744 | 0.29 | 100.03 | 0 | 0.96 | 9120.8 | 94.09 | 188.17 | 25 | 39.54 | 405 | 43.822 | 139.911 | 175.12 | 0.76485 | 2.44191 | 3.05641 | 0 | 363 | 912.982 | 772.397 | 76.9
338 | 4 | 8032 | 0.17 | 0.65 | 0.624 | 0.17 | 101.13 | 0 | 0.98 | 8545.4 | 116.52 | 233.04 | 20.33 | 43.88 | 406 | 33.083 | 130.646 | 203.3 | 0.5774 | 2.2802 | 3.54817 | 0 | 371 | 1069.536 | 772.875 | 50.7
339 | 10.2 | 108.3 | 0.63 | 0.23 | 0.395 | 0.64 | 11.74 | 0 | 0.78 | 6639.2 | 7.64 | 15.28 | 4.82 | 11.34 | 407 | 44.164 | 148.957 | 187.33 | 0.77081 | 2.59979 | 3.26951 | 0 | 5 | 1407.5 | 681.562 | 169.1
340 | 3.5 | 11540 | 0.36 | 0.44 | 0.589 | 0.33 | 121.21 | 0 | 0.93 | 8439.8 | 100.94 | 201.89 | 36.11 | 63.7 | 408 | 41.104 | 182.257 | 198.33 | 0.7174 | 3.18098 | 3.46155 | 0 | 533 | 192.036 | 744.945 | 143.6
341 | 10.5 | 86.6 | 0.49 | 0.27 | 0.348 | 0.51 | 10.5 | 0 | 0.87 | 6998 | 7.64 | 15.28 | 3.71 | 6.61 | 409 | 22.182 | 78.095 | 268.51 | 0.38716 | 1.36301 | 4.68633 | 0 | 4 | 1486.875 | 689.573 | 70.9
342 | 3.6 | 10390 | 0.12 | 0.54 | 0.635 | 0.11 | 115.03 | 0 | 0.99 | 8711.5 | 160.01 | 320.01 | 19.57 | 34.46 | 411 | 40.285 | 286.028 | 104.12 | 0.70311 | 4.99213 | 1.81727 | 0 | 480 | 462.115 | 831.403 | 119.5
343 | 7.2 | 866 | 0.62 | 0.5 | 0.589 | 0.9 | 33.21 | 1 | 0.78 | 8440.1 | 20.82 | 41.63 | 13.01 | 27.04 | 413 | 37.099 | 302.186 | 19.36 | 0.64749 | 5.27413 | 0.33795 | 0 | 40 | 1485.313 | 712.198 | 136.1
344 | 2.5 | 22750 | 0.16 | 4.79 | 0.765 | 0.14 | 170.21 | 0 | 0.99 | 8793.1 | 219.12 | 438.24 | 35.08 | 76.15 | 414 | 40.385 | 14.127 | 16.82 | 0.70485 | 0.24656 | 0.29356 | 0 | 1051 | 287.681 | 865.776 | 142.5
345 | 11 | 64.95 | 0.44 | 0.24 | 0.23 | 0.5 | 9.09 | 0 | 0.9 | 6340.1 | 7.22 | 14.43 | 3.15 | 10 | 415 | 43.259 | 170.92 | 175.95 | 0.75501 | 2.98312 | 3.07088 | 0 | 3 | 1420.833 | 711.584 | 150
346 | 8 | 498 | 0.49 | 0.35 | 0.547 | 0.39 | 25.18 | 0 | 0.87 | 7758.6 | 19.09 | 38.19 | 9.34 | 21.73 | 416 | 22.182 | 261.565 | 131.63 | 0.38714 | 4.56516 | 2.29731 | 0 | 23 | 1422.5 | 725.767 | 130.9
347 | 9.1 | 238.2 | 0.59 | 0.48 | 0.493 | 0.62 | 17.41 | 0 | 0.81 | 7729.7 | 11.81 | 23.63 | 6.99 | 14.97 | 418 | 22.353 | 262.883 | 130.62 | 0.39013 | 4.58817 | 2.27976 | 0 | 11 | 1443.864 | 717.62 | 77.8
348 | 11.5 | 43.3 | 0.62 | 0.09 | 0.22 | 0.65 | 7.43 | 0 | 0.79 | 6452.4 | 5.2 | 10.41 | 3.22 | 3.47 | 419 | 26.751 | 104.697 | 232.8 | 0.46689 | 1.8273 | 4.06304 | 0 | 2 | 1453.75 | 712.306 | 103.9
349 | 8.6 | 324.8 | 0.23 | 0.42 | 0.678 | 0.28 | 20.33 | 0 | 0.97 | 7988.3 | 22.41 | 44.81 | 5.1 | 14.01 | 421 | 31.673 | 79.057 | 278.49 | 0.55279 | 1.3798 | 4.86061 | 0 | 15 | 1396.167 | 731.214 | 146.8
350 | 10.2 | 108.3 | 0.41 | 0.29 | 0.343 | 0.5 | 11.74 | 0 | 0.91 | 7514.3 | 9.46 | 18.93 | 3.89 | 6.1 | 422 | 27.37 | 105.566 | 231.84 | 0.4777 | 1.84247 | 4.0463 | 0 | 5 | 1437 | 725.729 | 82.4
351 | 6.8 | 1169 | 0.34 | 4.09 | 0.588 | 0.29 | 38.58 | 0 | 0.94 | 7706.5 | 33.01 | 66.02 | 11.36 | 40.67 | 423 | 42.219 | 132.433 | 223.72 | 0.73686 | 2.31139 | 3.90462 | 0 | 54 | 1461.852 | 735.961 | 169.9
352 | 3.1 | 15160 | 0.2 | 0.39 | 0.616 | 0.25 | 138.91 | 0 | 0.98 | 8187.2 | 156.73 | 313.46 | 31.08 | 43.35 | 424 | 37.47 | 285.726 | 86.59 | 0.65398 | 4.98687 | 1.51137 | 0 | 700 | 769.819 | 896.121 | 92.3
353 | 8 | 519.6 | 0.52 | 0.38 | 0.578 | 1.16 | 25.72 | 1 | 0.85 | 7513.2 | 18.43 | 36.86 | 9.57 | 11.94 | 426 | 21.918 | 301.918 | 51.09 | 0.38254 | 5.26946 | 0.8917 | 0 | 24 | 1493.542 | 751.638 | 101.7
354 | 3.4 | 11890 | 0.15 | 0.52 | 0.517 | 0.15 | 123.02 | 0 | 0.99 | 8543.1 | 152.4 | 304.81 | 23.29 | 34.78 | 427 | 28.949 | 337.439 | 8.41 | 0.50525 | 5.88943 | 0.14686 | 0 | 549 | 823.493 | 895.407 | 87.6
355 | 8 | 519.6 | 0.6 | 0.45 | 0.514 | 0.54 | 25.72 | 0 | 0.8 | 7797.9 | 16.07 | 32.15 | 9.71 | 15.72 | 428 | 11.667 | 200.14 | 162.55 | 0.20363 | 3.4931 | 2.83699 | 0 | 24 | 1410.417 | 754.164 | 81.1
356 | 10.5 | 86.6 | 0.62 | 0.44 | 0.672 | 0.51 | 10.5 | 0 | 0.78 | 7827 | 7.64 | 15.28 | 4.77 | 11.34 | 429 | 48.387 | 76.15 | 317.82 | 0.84451 | 1.32906 | 5.54698 | 0 | 4 | 1423.125 | 741.534 | 169.1
357 | 8.5 | 368.1 | 0.57 | 0.49 | 0.713 | 0.62 | 21.65 | 0 | 0.82 | 7338.5 | 14.22 | 28.43 | 8.14 | 10.66 | 430 | 50.265 | 65.058 | 319.74 | 0.87729 | 1.13548 | 5.5805 | 0 | 17 | 1474.265 | 751.15 | 105.3
358 | 9 | 259.8 | 0.3 | 0.44 | 0.536 | 0.3 | 18.19 | 0 | 0.95 | 7197.8 | 18.09 | 36.17 | 5.43 | 12.97 | 431 | 14.934 | 19.863 | 9.79 | 0.26064 | 0.34668 | 0.17088 | 0 | 12 | 1441.667 | 753.442 | 26
359 | 5.7 | 2425 | 0.47 | 0.44 | 0.731 | 0.34 | 55.56 | 1 | 0.88 | 7701.2 | 37.94 | 75.88 | 17.86 | 28.91 | 432 | 42.368 | 232.758 | 90.05 | 0.73946 | 4.06239 | 1.57171 | 0 | 112 | 20.804 | 779.268 | 111.2
360 | 11.5 | 43.3 | 0.62 | 0.36 | 0.185 | 0.65 | 7.43 | 0 | 0.79 | 7037.6 | 5.2 | 10.41 | 3.22 | 3.47 | 433 | 31.919 | 266.54 | 89.41 | 0.5571 | 4.652 | 1.56041 | 0 | 2 | 128.75 | 759.937 | 76.1
361 | 4.5 | 5694 | 0.27 | 0.41 | 0.521 | 0.34 | 85.15 | 0 | 0.96 | 8763 | 80.98 | 161.97 | 22.03 | 35.02 | 434 | 17.202 | 207.214 | 147.04 | 0.30023 | 3.61657 | 2.56636 | 0 | 263 | 236.093 | 803.905 | 146.5
362 | 3.8 | 9310 | 0.1 | 0.7 | 0.386 | 0.04 | 108.87 | 0 | 0.99 | 9063.1 | 156.45 | 312.9 | 16.22 | 49.36 | 435 | 31.157 | 303.971 | 23.12 | 0.54379 | 5.30529 | 0.40344 | 0 | 430 | 460.907 | 911.502 | 117.1
363 | 7.9 | 541.3 | 0.39 | 0.52 | 0.632 | 0.46 | 26.25 | 0 | 0.92 | 7700.2 | 20.82 | 41.63 | 8.11 | 19.41 | 436 | 39.525 | 78.276 | 290.95 | 0.68984 | 1.36617 | 5.07796 | 0 | 25 | 1405.8 | 774.92 | 43.9
364 | 8.3 | 411.4 | 0.4 | 0.45 | 0.676 | 0.48 | 22.89 | 0 | 0.92 | 7369.8 | 18.09 | 36.17 | 7.25 | 11.17 | 437 | 35.992 | 33.132 | 290.5 | 0.62819 | 0.57826 | 5.0702 | 0 | 19 | 1426.579 | 776.688 | 86
365 | 7.9 | 541.3 | 0.44 | 2.79 | 0.699 | 0.3 | 26.25 | 0 | 0.9 | 7029 | 20.36 | 40.72 | 8.99 | 47.85 | 438 | 37.643 | 175.688 | 158.41 | 0.657 | 3.06634 | 2.76478 | 0 | 25 | 1445.4 | 768.684 | 142.9
366 | 11 | 64.95 | 0.44 | 0.31 | 0.337 | 0.5 | 9.09 | 0 | 0.9 | 6473 | 7.22 | 14.43 | 3.15 | 10 | 439 | 49.257 | 129.59 | 221.46 | 0.8597 | 2.26177 | 3.86528 | 0 | 3 | 1480.833 | 763.546 | 150
367 | 6.8 | 1126 | 0.46 | 0.57 | 0.561 | 0.44 | 37.86 | 0 | 0.89 | 7860.2 | 28.1 | 56.2 | 12.97 | 36.47 | 440 | 43.262 | 298.945 | 67.28 | 0.75506 | 5.21758 | 1.17428 | 0 | 52 | 1462.981 | 783.421 | 168.1
368 | 9.5 | 173.2 | 0.57 | 0.57 | 0.458 | 0.65 | 14.85 | 1 | 0.82 | 7682.3 | 9.46 | 18.93 | 5.43 | 16.01 | 441 | 43.488 | 36.009 | 2.58 | 0.75902 | 0.62847 | 0.04504 | 0 | 8 | 1492.188 | 774.552 | 37.6
369 | 6.2 | 1754 | 0.47 | 0.49 | 0.651 | 0.37 | 47.25 | 0 | 0.89 | 8324.2 | 33.94 | 67.88 | 15.8 | 47.73 | 442 | 35.751 | 217.392 | 161.2 | 0.62397 | 3.7942 | 2.81352 | 0 | 81 | 1411.173 | 802.838 | 6.1
370 | 6.7 | 1212 | 0.22 | 0.39 | 0.506 | 0.29 | 39.29 | 0 | 0.98 | 8307.4 | 42.01 | 84.01 | 9.17 | 18.9 | 443 | 29.455 | 322.292 | 19.27 | 0.51409 | 5.62505 | 0.33641 | 0 | 56 | 956.25 | 821.332 | 70.9
371 | 9.2 | 216.5 | 0.59 | 0.39 | 0.575 | 1.28 | 16.6 | 1 | 0.81 | 7622.6 | 10.1 | 20.21 | 5.97 | 7.86 | 444 | 29.044 | 160.312 | 225.69 | 0.50691 | 2.79798 | 3.93898 | 0 | 10 | 1494.5 | 791.547 | 111.8
372 | 10.5 | 86.6 | 0.55 | 0.33 | 0.274 | 0.67 | 10.5 | 0 | 0.83 | 7080.4 | 7.22 | 14.43 | 4 | 10 | 445 | 16.506 | 254.759 | 132.78 | 0.28808 | 4.44638 | 2.3175 | 0 | 4 | 53.75 | 790.248 | 30
373 | 10.5 | 86.6 | 0.62 | 0.34 | 0.384 | 0.51 | 10.5 | 0 | 0.78 | 6571.2 | 7.64 | 15.28 | 4.77 | 11.34 | 446 | 41.254 | 267.719 | 86.37 | 0.72002 | 4.67258 | 1.50751 | 0 | 4 | 1220.625 | 789.166 | 169.1
374 | 5.6 | 2598 | 0.45 | 3.07 | 0.647 | 0.32 | 57.51 | 0 | 0.89 | 8418.3 | 43.68 | 87.37 | 19.54 | 41.8 | 447 | 43.661 | 272.547 | 86.43 | 0.76203 | 4.75685 | 1.50853 | 0 | 120 | 92.813 | 829.472 | 133.4
375 | 6.4 | 1494 | 0.26 | 0.44 | 0.686 | 0.32 | 43.61 | 0 | 0.97 | 8204.6 | 44.46 | 88.93 | 11.37 | 24.1 | 448 | 9.269 | 323.208 | 6.4 | 0.16177 | 5.64104 | 0.11169 | 0 | 69 | 157.355 | 803.961 | 169.7
376 | 7.3 | 844.4 | 0.32 | 0.38 | 0.525 | 0.35 | 32.79 | 0 | 0.95 | 8293.9 | 29.3 | 58.59 | 9.23 | 26.36 | 449 | 32.905 | 155.865 | 181.52 | 0.5743 | 2.72036 | 3.16812 | 0 | 39 | 290.769 | 806.958 | 159.8
377 | 4.4 | 6170 | 0.14 | 0.36 | 0.653 | 0.2 | 88.64 | 0 | 0.99 | 7895.8 | 119.75 | 239.5 | 16.26 | 25.22 | 450 | 38.168 | 212.983 | 190.84 | 0.66616 | 3.71726 | 3.33085 | 0 | 285 | 915.386 | 893.496 | 71.1
378 | 5.8 | 2317 | 0.41 | 1.39 | 0.548 | 0.36 | 54.31 | 0 | 0.91 | 7920.7 | 43.04 | 86.07 | 17.74 | 34.96 | 451 | 22.725 | 306.814 | 47.45 | 0.39663 | 5.35492 | 0.8281 | 0 | 107 | 1465.678 | 828.268 | 103.4
379 | 4 | 7902 | 0.12 | 1.4 | 0.642 | 0.16 | 100.31 | 0 | 0.99 | 8063.9 | 146.47 | 292.93 | 17.25 | 30.3 | 453 | 40.639 | 280.703 | 90.45 | 0.70928 | 4.89919 | 1.57867 | 0 | 365 | 616.076 | 940.706 | 101.3
380 | 7 | 995.9 | 0.4 | 0.44 | 0.738 | 1.16 | 35.61 | 1 | 0.92 | 7941.8 | 28.98 | 57.95 | 11.49 | 20.8 | 454 | 29.827 | 232.006 | 129.17 | 0.52058 | 4.04927 | 2.25443 | 0 | 46 | 1491.522 | 827.431 | 94.9
381 | 11 | 64.95 | 0.44 | 0.31 | 0.381 | 0.5 | 9.09 | 0 | 0.9 | 6437.1 | 7.22 | 14.43 | 3.15 | 5 | 455 | 43.872 | 168.871 | 167.9 | 0.76571 | 2.94735 | 2.93033 | 0 | 3 | 1374.167 | 809.734 | 90
382 | 8.5 | 368.1 | 0.38 | 0.51 | 0.413 | 0.43 | 21.65 | 0 | 0.93 | 6935.2 | 17.56 | 35.12 | 6.61 | 8.22 | 456 | 37.401 | 45.751 | 276.31 | 0.65277 | 0.79851 | 4.8226 | 0 | 17 | 1387.647 | 818.649 | 64.7
383 | 11.5 | 43.3 | 0.62 | 0.27 | 0.28 | 0.65 | 7.43 | 0 | 0.79 | 7971.6 | 5.2 | 10.41 | 3.22 | 3.47 | 457 | 46.697 | 228.077 | 172.57 | 0.81501 | 3.98069 | 3.01192 | 0 | 2 | 33.75 | 811.899 | 76.1
384 | 3.7 | 9699 | 0.25 | 0.49 | 0.691 | 0.31 | 111.13 | 0 | 0.97 | 8252.1 | 111.84 | 223.68 | 27.57 | 54.59 | 458 | 23.052 | 279.413 | 99.77 | 0.40234 | 4.87668 | 1.74132 | 0 | 448 | 202.349 | 871.757 | 156.4
385 | 2.4 | 24400 | 0.21 | 0.38 | 0.682 | 0.25 | 176.26 | 1 | 0.98 | 8101.4 | 218.19 | 436.38 | 46.22 | 82.96 | 459 | 28.007 | 212.56 | 180.67 | 0.48882 | 3.70987 | 3.15329 | 0 | 1127 | 923.632 | 1021.993 | 64.6
386 | 4.1 | 7469 | 0.54 | 0.53 | 0.66 | 0.51 | 97.52 | 0 | 0.84 | 8071.3 | 64.92 | 129.84 | 35.05 | 84.1 | 460 | 40.133 | 267.486 | 86.67 | 0.70046 | 4.66851 | 1.51265 | 0 | 345 | 1326.82 | 852.031 | 10.9
387 | 5.9 | 2100 | 0.53 | 0.41 | 0.731 | 0.47 | 51.71 | 0 | 0.85 | 8238.9 | 35.38 | 70.77 | 18.74 | 36 | 461 | 36.688 | 354.467 | 22.97 | 0.64032 | 6.18662 | 0.40089 | 0 | 97 | 147.088 | 838.661 | 152
388 | 7.9 | 541.3 | 0.35 | 0.34 | 0.582 | 0.42 | 26.25 | 0 | 0.94 | 8028.8 | 22.41 | 44.81 | 7.82 | 25.61 | 462 | 41.651 | 190.507 | 186.1 | 0.72695 | 3.32497 | 3.24814 | 0 | 25 | 1368.7 | 822.898 | 33.2
389 | 4.1 | 7340 | 0.14 | 0.94 | 0.409 | 0.07 | 96.67 | 0 | 0.99 | 8685.5 | 138.95 | 277.91 | 19.87 | 61.7 | 463 | 27.139 | 295.321 | 30.75 | 0.47367 | 5.15432 | 0.5366 | 0 | 339 | 1238.281 | 887.703 | 20.7
390 | 7 | 1039 | 0.29 | 0.48 | 0.424 | 0.36 | 36.38 | 0 | 0.96 | 7398.3 | 33.57 | 67.14 | 9.65 | 15.05 | 464 | 27.43 | 101.861 | 219.29 | 0.47874 | 1.77781 | 3.82729 | 0 | 48 | 1443.23 | 854.298 | 81.4
391 | 7.2 | 887.7 | 0.15 | 0.26 | 0.63 | 0.2 | 33.62 | 0 | 0.99 | 8642.9 | 44.18 | 88.36 | 6.53 | 14.54 | 466 | 8.405 | 143.261 | 194.29 | 0.14669 | 2.50038 | 3.391 | 0 | 41 | 316.951 | 841.101 | 154.9
392 | 3.4 | 12560 | 0.17 | 0.46 | 0.495 | 0.2 | 126.45 | 0 | 0.99 | 8240.9 | 155.43 | 310.86 | 26.61 | 48.24 | 467 | 45.011 | 324.233 | 13.18 | 0.78559 | 5.65893 | 0.23002 | 0 | 580 | 712.005 | 983.812 | 96.5
393 | 7.4 | 757.8 | 0.66 | 0.48 | 0.46 | 0.59 | 31.06 | 0 | 0.75 | 7685.8 | 18.43 | 36.86 | 12.2 | 34.27 | 468 | 25.197 | 236.022 | 143.59 | 0.43977 | 4.11936 | 2.50604 | 0 | 35 | 1417.786 | 834.23 | 138.3
394 | 7.8 | 584.6 | 0.31 | 0.72 | 0.476 | 0.38 | 27.28 | 1 | 0.95 | 7461.7 | 24.66 | 49.33 | 7.71 | 23.99 | 469 | 22.777 | 254.759 | 122.16 | 0.39754 | 4.44639 | 2.13203 | 0 | 27 | 15.648 | 845.337 | 24.2
395 | 3.8 | 9353 | 0.28 | 1.7 | 0.849 | 0.29 | 109.13 | 0 | 0.96 | 8506.5 | 104.41 | 208.83 | 29.71 | 49.14 | 472 | 34.391 | 61.093 | 278.67 | 0.60024 | 1.06628 | 4.86362 | 0 | 432 | 574.722 | 943.106 | 101
396 | 9 | 259.8 | 0.79 | 0.53 | 0.415 | 0.68 | 18.19 | 0 | 0.61 | 6485.1 | 10.1 | 20.21 | 7.98 | 21.07 | 473 | 39.889 | 6.865 | 347.54 | 0.69619 | 0.11982 | 6.06573 | 0 | 12 | 1392.5 | 841.488 | 68.2
397 | 2.6 | 21890 | 0.25 | 4.27 | 0.57 | 0.15 | 166.94 | 0 | 0.97 | 8026.4 | 178.61 | 357.22 | 45.41 | 108.59 | 474 | 30.78 | 305.597 | 35.03 | 0.53721 | 5.33367 | 0.61146 | 0 | 1011 | 1211.883 | 956.848 | 26.4
398 | 7 | 1018 | 0.61 | 0.38 | 0.645 | 0.53 | 35.99 | 0 | 0.79 | 7943.8 | 22.41 | 44.81 | 13.61 | 26.41 | 475 | 28.651 | 92.219 | 258.54 | 0.50006 | 1.60952 | 4.51246 | 0 | 47 | 114.574 | 865.104 | 93.2
399 | 5.7 | 2468 | 0.55 | 0.53 | 0.648 | 0.53 | 56.06 | 0 | 0.83 | 7691 | 37.61 | 75.22 | 20.83 | 43.94 | 476 | 39.324 | 225.19 | 90.48 | 0.68633 | 3.93031 | 1.57911 | 0 | 114 | 1407.479 | 879.055 | 86.2
400 | 11.5 | 43.3 | 0.62 | 0.62 | 0.185 | 0.65 | 7.43 | 0 | 0.79 | 6540.5 | 5.2 | 10.41 | 3.22 | 3.47 | 477 | 45.612 | 204.436 | 167.13 | 0.79607 | 3.56809 | 2.91691 | 0 | 2 | 6.25 | 855.2 | 103.9
401 | 5 | 4027 | 0.36 | 0.41 | 0.623 | 0.41 | 71.61 | 0 | 0.93 | 7860.4 | 59.28 | 118.57 | 21.28 | 34.21 | 478 | 35.499 | 241.765 | 81.9 | 0.61957 | 4.21959 | 1.42947 | 0 | 186 | 963.239 | 902.227 | 67.7
402 | 8.5 | 368.1 | 0.45 | 0.36 | 0.733 | 0.54 | 21.65 | 0 | 0.89 | 7424.6 | 15.88 | 31.75 | 7.11 | 20 | 479 | 49.262 | 130.891 | 223.97 | 0.85978 | 2.28449 | 3.90905 | 0 | 17 | 1483.971 | 863.224 | 150
403 | 6.9 | 1061 | 0.48 | 0.58 | 0.631 | 0.42 | 36.75 | 0 | 0.87 | 7919.5 | 25.66 | 51.32 | 12.43 | 35.44 | 480 | 36.248 | 129.353 | 264.51 | 0.63264 | 2.25763 | 4.61657 | 0 | 49 | 47.296 | 874.067 | 47
404 | 9.1 | 238.2 | 0.53 | 0.58 | 0.489 | 0.46 | 17.41 | 0 | 0.85 | 7745.7 | 12.58 | 25.17 | 6.64 | 15.49 | 481 | 19.717 | 6.678 | 17.72 | 0.34413 | 0.11656 | 0.30925 | 0 | 11 | 72.273 | 862.876 | 113.4
405 | 6.9 | 1083 | 0.67 | 0.38 | 0.674 | 1.07 | 37.13 | 1 | 0.74 | 8267.4 | 23.23 | 46.46 | 15.66 | 38.52 | 483 | 42.325 | 82.521 | 245.03 | 0.73872 | 1.44026 | 4.27651 | 0 | 50 | 13.75 | 879.622 | 45.6
406 | 10.2 | 108.3 | 0.63 | 0.3 | 0.36 | 0.64 | 11.74 | 0 | 0.78 | 7142.6 | 7.64 | 15.28 | 4.82 | 12.28 | 484 | 24.28 | 236.837 | 111.66 | 0.42377 | 4.13358 | 1.94883 | 0 | 5 | 61.5 | 865.159 | 70.9
407 | 6.9 | 1104 | 0.72 | 0.47 | 0.592 | 0.62 | 37.5 | 0 | 0.7 | 8195.8 | 22.55 | 45.09 | 16.16 | 33.61 | 485 | 48.595 | 286.72 | 36.73 | 0.84814 | 5.0042 | 0.6411 | 0 | 51 | 89.167 | 880.714 | 63.7
408 | 11.5 | 43.3 | 0.76 | 0.13 | 0.47 | 1.81 | 7.43 | 1 | 0.65 | 6564.8 | 4.33 | 8.66 | 3.28 | 2.5 | 486 | 38.205 | 98.417 | 292.67 | 0.66681 | 1.7177 | 5.10808 | 0 | 2 | 1498.75 | 863.86 | 90
409 | 11.5 | 43.3 | 0.62 | 0.34 | 0.197 | 0.65 | 7.43 | 0 | 0.79 | 5749.6 | 5.2 | 10.41 | 3.22 | 3.47 | 487 | 10.742 | 255.2 | 83.76 | 0.18748 | 4.45407 | 1.46197 | 0 | 2 | 1493.75 | 872.521 | 76.1
410 | 5.6 | 2620 | 0.38 | 4.25 | 0.627 | 0.3 | 57.75 | 0 | 0.92 | 7564.9 | 46.79 | 93.59 | 17.84 | 53.36 | 488 | 18.162 | 110.572 | 253.92 | 0.31699 | 1.92984 | 4.43168 | 0 | 121 | 1459.154 | 896.91 | 159.2
411 | 3.6 | 10590 | 0.17 | 0.42 | 0.801 | 0.22 | 116.1 | 0 | 0.99 | 8405.8 | 141.3 | 282.59 | 23.88 | 39.3 | 489 | 42.955 | 264.405 | 80.09 | 0.74971 | 4.61473 | 1.39787 | 0 | 489 | 665.706 | 1003.067 | 99.7
412 | 7.2 | 887.7 | 0.51 | 0.48 | 0.633 | 0.43 | 33.62 | 0 | 0.86 | 7486.7 | 25.04 | 50.08 | 12.85 | 39.63 | 490 | 43.739 | 149.322 | 187.58 | 0.76339 | 2.60616 | 3.27387 | 0 | 41 | 1370.732 | 895.808 | 18.5
413 | 10.5 | 86.6 | 0.33 | 0.39 | 0.595 | 0.67 | 10.5 | 1 | 0.94 | 7219.8 | 8.66 | 17.32 | 2.84 | 5 | 493 | 37.534 | 146.622 | 181.43 | 0.65509 | 2.55904 | 3.1665 | 0 | 4 | 1497.5 | 894.171 | 90
414 | 5.2 | 3399 | 0.35 | 0.63 | 0.676 | 0.31 | 65.79 | 1 | 0.94 | 8026.5 | 51.5 | 103 | 18.15 | 57.6 | 494 | 36.131 | 250.464 | 72.72 | 0.63061 | 4.37142 | 1.2692 | 0 | 157 | 46.449 | 916.195 | 18.8
415 | 8.6 | 324.8 | 0.24 | 0.43 | 0.531 | 0.25 | 20.33 | 0 | 0.97 | 7547.6 | 21.55 | 43.11 | 5.22 | 18.92 | 495 | 38.593 | 199.376 | 170.08 | 0.67358 | 3.47977 | 2.96848 | 0 | 15 | 1318.334 | 898.935 | 9.6
416 | 9.1 | 238.2 | 0.54 | 0.41 | 0.511 | 0.53 | 17.41 | 0 | 0.84 | 7746.8 | 11.81 | 23.63 | 6.38 | 24.74 | 496 | 32.675 | 33.321 | 315.87 | 0.57029 | 0.58156 | 5.51295 | 0 | 11 | 83.636 | 905.39 | 42.2
417 | 9.7 | 151.6 | 0.84 | 0.34 | 0.393 | 0.71 | 13.89 | 0 | 0.55 | 7557.7 | 7.64 | 15.28 | 6.4 | 12.28 | 497 | 32.629 | 154.871 | 182.16 | 0.56948 | 2.70301 | 3.17922 | 0 | 7 | 102.5 | 904.997 | 70.9
418 | 4.1 | 7621 | 0.19 | 1.04 | 0.592 | 0.18 | 98.51 | 0 | 0.98 | 8632.4 | 114.41 | 228.82 | 21.42 | 54.47 | 498 | 37.963 | 200.692 | 168.3 | 0.66257 | 3.50274 | 2.93737 | 0 | 352 | 1340.555 | 943.968 | 6.2
419 | 7.8 | 584.6 | 0.55 | 0.42 | 0.685 | 0.55 | 27.28 | 0 | 0.83 | 7617.7 | 17.56 | 35.12 | 9.73 | 28.36 | 499 | 46.37 | 126.538 | 262.67 | 0.80931 | 2.2085 | 4.58445 | 0 | 27 | 1431.574 | 920.072 | 175.3
420 | 10.5 | 86.6 | 0.59 | 0.31 | 0.524 | 2.04 | 10.5 | 1 | 0.81 | 7049.6 | 6.61 | 13.23 | 3.92 | 3.27 | 500 | 48.126 | 316.025 | 20.24 | 0.83996 | 5.51567 | 0.35324 | 0 | 4 | 1498.125 | 912.574 | 79.1
421 | 9.5 | 173.2 | 0.32 | 0.42 | 0.362 | 0.39 | 14.85 | 0 | 0.95 | 6971.2 | 13.77 | 27.54 | 4.47 | 6.55 | 501 | 37.887 | 43.005 | 276.33 | 0.66126 | 0.75057 | 4.82278 | 0 | 8 | 98.125 | 925.565 | 84.8
422 | 7.7 | 627.9 | 0.63 | 0.4 | 0.454 | 0.49 | 28.27 | 0 | 0.78 | 7932.2 | 18.43 | 36.86 | 11.58 | 29.96 | 502 | 47.122 | 329.739 | 10.69 | 0.82244 | 5.75503 | 0.18661 | 0 | 29 | 114.914 | 923.81 | 18.3
423 | 11.5 | 43.3 | 0.62 | 0.12 | 0.31 | 0.65 | 7.43 | 0 | 0.79 | 8912.3 | 5.2 | 10.41 | 3.22 | 3.47 | 503 | 35.766 | 243.48 | 154.61 | 0.62423 | 4.24953 | 2.69845 | 0 | 2 | 373.75 | 915.822 | 76.1
424 | 8.1 | 454.7 | 0.52 | 0.44 | 0.64 | 0.53 | 24.06 | 0 | 0.85 | 7348.5 | 16.65 | 33.29 | 8.72 | 20.16 | 504 | 31.617 | 30.755 | 12.36 | 0.55182 | 0.53678 | 0.21576 | 0 | 21 | 1484.881 | 925.204 | 132.5
425 | 8.7 | 303.1 | 0.6 | 0.53 | 0.692 | 0.58 | 19.65 | 0 | 0.8 | 7807.6 | 12.58 | 25.17 | 7.53 | 20.07 | 509 | 47.734 | 39.912 | 284.32 | 0.83312 | 0.69659 | 4.9624 | 0 | 14 | 1458.215 | 928.503 | 173.4
426 | 11.5 | 43.3 | 0.76 | 0.08 | 0.702 | 1.81 | 7.43 | 1 | 0.65 | 7149.8 | 4.33 | 8.66 | 3.28 | 2.5 | 510 | 47.827 | 315.539 | 20.47 | 0.83474 | 5.50719 | 0.35728 | 0 | 2 | 1498.75 | 924.482 | 90
427 | 7.1 | 931 | 0.63 | 0.61 | 0.473 | 0.52 | 34.43 | 1 | 0.78 | 7875.9 | 20.82 | 41.63 | 13.12 | 25.65 | 511 | 13.423 | 140.64 | 220.04 | 0.23427 | 2.45462 | 3.84042 | 0 | 43 | 15.233 | 951.823 | 103.9
428 | 7.5 | 692.8 | 0.23 | 0.54 | 0.404 | 0.27 | 29.7 | 0 | 0.97 | 7924.3 | 33.01 | 66.02 | 7.53 | 20.99 | 512 | 41.082 | 113.787 | 289.33 | 0.71702 | 1.98596 | 5.04967 | 0 | 32 | 49.766 | 943.291 | 10.1
429 | 4.5 | 5543 | 0.37 | 0.38 | 0.623 | 0.39 | 84.01 | 0 | 0.93 | 8416.4 | 70.73 | 141.45 | 25.96 | 46.68 | 513 | 29.727 | 340.328 | 355.16 | 0.51884 | 5.93985 | 6.19873 | 0 | 256 | 330.283 | 987.895 | 133.6
430 | 4.1 | 7599 | 0.13 | 0.42 | 0.635 | 0.18 | 98.37 | 1 | 0.99 | 8104 | 136.11 | 272.21 | 17.75 | 29.43 | 514 | 41.426 | 317.269 | 34.37 | 0.72301 | 5.53739 | 0.59985 | 0 | 351 | 620.72 | 1079.682 | 99.5
431 | 6.9 | 1083 | 0.49 | 0.45 | 0.621 | 0.3 | 37.13 | 0 | 0.87 | 7623.5 | 25.66 | 51.32 | 12.45 | 37.97 | 515 | 35.505 | 113.814 | 279.11 | 0.61968 | 1.98643 | 4.87131 | 0 | 50 | 1450.6 | 949.51 | 167
432 | 8.8 | 281.5 | 0.61 | 0.49 | 0.674 | 0.54 | 18.93 | 0 | 0.79 | 7405.4 | 12.58 | 25.17 | 7.68 | 12.04 | 516 | 29.195 | 71.842 | 254.98 | 0.50955 | 1.25387 | 4.45025 | 0 | 13 | 1486.923 | 944.634 | 113.4
433 | 9.5 | 173.2 | 0.59 | 0.51 | 0.576 | 0.54 | 14.85 | 0 | 0.81 | 7459.7 | 10.1 | 20.21 | 5.91 | 7.14 | 518 | 40.04 | 153.441 | 163.36 | 0.69882 | 2.67806 | 2.85119 | 0 | 8 | 103.75 | 946.133 | 111.8
434 | 5.2 | 3551 | 0.36 | 0.49 | 0.5 | 0.24 | 67.24 | 0 | 0.93 | 8585.2 | 53.46 | 106.93 | 19.36 | 39.69 | 519 | 34.946 | 154.029 | 184.91 | 0.60992 | 2.68832 | 3.22723 | 0 | 164 | 82.332 | 994.055 | 109.1
435 | 5.6 | 2598 | 0.23 | 0.43 | 0.763 | 0.25 | 57.51 | 0 | 0.97 | 8373.5 | 65.26 | 130.51 | 15.02 | 21.46 | 520 | 42.462 | 66.42 | 269.57 | 0.74111 | 1.15925 | 4.70492 | 0 | 120 | 979.48 | 1001.09 | 65.1
436 | 9.7 | 151.6 | 0.31 | 0.42 | 0.697 | 0.4 | 13.89 | 0 | 0.95 | 6759.4 | 12.58 | 25.17 | 3.93 | 8.03 | 521 | 26.48 | 12.087 | 335.57 | 0.46217 | 0.21095 | 5.85681 | 0 | 7 | 1456.786 | 953.247 | 66.6
437 | 8.4 | 389.7 | 0.35 | 0.57 | 0.594 | 1.02 | 22.28 | 1 | 0.94 | 7315.8 | 18.43 | 36.86 | 6.45 | 9.99 | 524 | 38.33 | 26.487 | 320.6 | 0.66899 | 0.46228 | 5.59547 | 0 | 18 | 1493.611 | 964.175 | 101.7
438 | 6.2 | 1710 | 0.53 | 1.3 | 0.498 | 0.38 | 46.67 | 0 | 0.85 | 7945.3 | 31.66 | 63.31 | 16.64 | 37.96 | 526 | 7.78 | 277.377 | 74.24 | 0.13578 | 4.84114 | 1.2958 | 0 | 79 | 42.247 | 985.679 | 78.6
439 | 10.2 | 108.3 | 0.63 | 0.98 | 0.345 | 0.64 | 11.74 | 0 | 0.78 | 6159.6 | 7.64 | 15.28 | 4.82 | 7.56 | 527 | 34.967 | 252.834 | 70.1 | 0.61029 | 4.41278 | 1.22349 | 0 | 5 | 58.5 | 960.422 | 109.1
440 | 5 | 4157 | 0.15 | 0.64 | 0.672 | 0.2 | 72.75 | 0 | 0.99 | 8093.4 | 100.14 | 200.27 | 14.59 | 38.81 | 528 | 20.123 | 2.587 | 1.17 | 0.35121 | 0.04516 | 0.02042 | 0 | 192 | 1028.894 | 1034.879 | 50.5
441 | 9.4 | 194.9 | 0.47 | 0.31 | 0.364 | 0.51 | 15.75 | 0 | 0.88 | 7051.8 | 11.81 | 23.63 | 5.51 | 15.27 | 529 | 16.358 | 237.274 | 139.77 | 0.2855 | 4.14121 | 2.43952 | 0 | 9 | 1474.722 | 961.769 | 17.8
442 | 6.3 | 1689 | 0.52 | 0.51 | 0.65 | 0.36 | 46.37 | 0 | 0.86 | 7556.7 | 31.66 | 63.31 | 16.39 | 39.44 | 530 | 40.652 | 239.091 | 165.36 | 0.70951 | 4.17292 | 2.88606 | 0 | 78 | 123.814 | 992.432 | 78.6
443 | 6.3 | 1689 | 0.21 | 0.84 | 0.444 | 0.23 | 46.37 | 0 | 0.98 | 8697.3 | 47.85 | 95.7 | 10.07 | 32.96 | 531 | 27.555 | 295.154 | 30.89 | 0.48093 | 5.15141 | 0.53912 | 0 | 78 | 1339.295 | 975.722 | 6.9
444 | 11.5 | 43.3 | 0.62 | 0.14 | 0.387 | 0.65 | 7.43 | 0 | 0.79 | 5274.9 | 5.2 | 10.41 | 3.22 | 3.47 | 532 | 36.774 | 38.775 | 322.67 | 0.64182 | 0.67676 | 5.63169 | 0 | 2 | 1458.75 | 967.783 | 76.1
445 | 8 | 498 | 0.6 | 0.71 | 0.523 | 0.43 | 25.18 | 0 | 0.8 | 6600.5 | 18.43 | 36.86 | 11.12 | 21.54 | 533 | 44.968 | 333.634 | 356.08 | 0.78483 | 5.82301 | 6.2148 | 0 | 23 | 1476.304 | 980.492 | 41.7
446 | 8.8 | 281.5 | 0.46 | 0.37 | 0.657 | 0.54 | 18.93 | 0 | 0.89 | 8321.8 | 13.77 | 27.54 | 6.37 | 18.08 | 534 | 56.935 | 315.875 | 45.44 | 0.9937 | 5.51306 | 0.79304 | 0 | 13 | 15.385 | 975.944 | 155.2
447 | 5.8 | 2382 | 0.55 | 0.69 | 0.451 | 0.51 | 55.07 | 0 | 0.83 | 8046.1 | 36.43 | 72.86 | 20.09 | 47.84 | 536 | 13.644 | 232.889 | 127.74 | 0.23813 | 4.06467 | 2.2294 | 0 | 110 | 1428.75 | 989.04 | 174.3
448 | 3.1 | 15330 | 0.35 | 0.55 | 0.529 | 0.26 | 139.7 | 0 | 0.94 | 8301.1 | 115.58 | 231.16 | 40.12 | 120.26 | 537 | 43.472 | 131.773 | 189.68 | 0.75873 | 2.29987 | 3.31048 | 0 | 708 | 172.839 | 1036.615 | 152.5
449 | 5.8 | 2317 | 0.2 | 0.51 | 0.634 | 0.23 | 54.31 | 0 | 0.98 | 8484.2 | 61.46 | 122.92 | 12.55 | 25.36 | 538 | 44.297 | 305.9 | 45.5 | 0.77314 | 5.33896 | 0.79406 | 0 | 107 | 1196.566 | 1011.914 | 33.5
450 | 10 | 129.9 | 0.68 | 0.32 | 0.363 | 1.96 | 12.86 | 1 | 0.73 | 6851.1 | 7.22 | 14.43 | 4.92 | 5 | 539 | 19.909 | 276.37 | 101.99 | 0.34748 | 4.82357 | 1.78 | 0 | 6 | 1496.667 | 982.939 | 90
451 | 11 | 64.95 | 0.74 | 0.39 | 0.258 | 1.21 | 9.09 | 1 | 0.68 | 6263.2 | 5.2 | 10.41 | 3.84 | 6.93 | 540 | 22.393 | 187.493 | 192.27 | 0.39083 | 3.27237 | 3.35573 | 0 | 3 | 2.5 | 985.826 | 103.9
452 | 4 | 7794 | 0.32 | 0.52 | 0.592 | 0.19 | 99.62 | 0 | 0.95 | 8768.3 | 83.12 | 166.23 | 26.33 | 61.3 | 541 | 45.337 | 217.517 | 167.48 | 0.79128 | 3.79639 | 2.92309 | 0 | 360 | 351.75 | 1053.208 | 127
453 | 10.2 | 108.3 | 0.28 | 0.49 | 0.345 | 0.34 | 11.74 | 0 | 0.96 | 5927.1 | 11.81 | 23.63 | 3.34 | 5.19 | 542 | 42.374 | 220.339 | 181.08 | 0.73956 | 3.84565 | 3.16039 | 0 | 5 | 1465.5 | 991.599 | 102.2
454 | 11.5 | 43.3 | 0.62 | 0.54 | 0.197 | 0.65 | 7.43 | 1 | 0.79 | 5686.5 | 5.2 | 10.41 | 3.22 | 3.47 | 544 | 25.985 | 343.632 | 345.69 | 0.45352 | 5.99751 | 6.03341 | 0 | 2 | 3.75 | 993.764 | 76.1
455 | 10.2 | 108.3 | 0.63 | 0.27 | 0.44 | 0.64 | 11.74 | 0 | 0.78 | 7253.3 | 7.64 | 15.28 | 4.82 | 7.56 | 545 | 39.786 | 110.39 | 293.3 | 0.6944 | 1.92667 | 5.11902 | 0 | 5 | 13.5 | 996.795 | 70.9
456 | 4.6 | 5348 | 0.37 | 1.1 | 0.746 | 0.35 | 82.52 | 1 | 0.93 | 8337.2 | 67.38 | 134.75 | 24.67 | 54.41 | 547 | 35.106 | 65.092 | 331.01 | 0.61271 | 1.13607 | 5.77728 | 0 | 247 | 1449.738 | 1037.688 | 130.5
457 | 11 | 64.95 | 0.45 | 1.96 | 0.25 | 0.5 | 9.09 | 0 | 0.89 | 6941.1 | 7.64 | 15.28 | 3.46 | 3.78 | 548 | 26.026 | 231.371 | 158.13 | 0.45425 | 4.03819 | 2.75993 | 0 | 3 | 357.5 | 1000.259 | 109.1
458 | 3.6 | 10630 | 0.3 | 0.48 | 0.76 | 0.37 | 116.34 | 1 | 0.96 | 8565.7 | 110.48 | 220.96 | 32.6 | 59.97 | 549 | 37.901 | 50.853 | 266.68 | 0.6615 | 0.88754 | 4.65444 | 0 | 491 | 877.2 | 1103.381 | 70.2
459 | 3.4 | 12190 | 0.19 | 1.66 | 0.693 | 0.14 | 124.58 | 0 | 0.98 | 8343.5 | 148.84 | 297.67 | 28.9 | 76.49 | 550 | 51.614 | 239.615 | 145.7 | 0.90083 | 4.18207 | 2.54295 | 0 | 563 | 1298.007 | 1086.956 | 23.7
460 | 9.1 | 238.2 | 0.41 | 0.41 | 0.578 | 0.4 | 17.41 | 0 | 0.91 | 7816.2 | 14.22 | 28.43 | 5.85 | 16.25 | 551 | 39.32 | 114.382 | 229.54 | 0.68626 | 1.99635 | 4.00618 | 0 | 11 | 1388.409 | 1006.558 | 165.3
461 | 7.1 | 952.6 | 0.45 | 0.5 | 0.574 | 0.43 | 34.83 | 1 | 0.89 | 8119.2 | 26.96 | 53.93 | 12.1 | 23.95 | 552 | 27.396 | 198.816 | 197.79 | 0.47815 | 3.46999 | 3.45216 | 0 | 44 | 24.83 | 1019.253 | 38
462 | 9.7 | 151.6 | 0.53 | 0.48 | 0.527 | 0.57 | 13.89 | 0 | 0.85 | 7456.8 | 10.1 | 20.21 | 5.33 | 12.5 | 553 | 42.182 | 151.648 | 235.67 | 0.73621 | 2.64676 | 4.11322 | 0 | 7 | 45.357 | 1010.157 | 68.2
463 | 4.8 | 4503 | 0.23 | 0.43 | 0.427 | 0.23 | 75.72 | 0 | 0.97 | 8186.2 | 82.93 | 165.86 | 19.04 | 45.73 | 554 | 30.952 | 158.208 | 176.47 | 0.54022 | 2.76124 | 3.08006 | 0 | 208 | 395.793 | 1078.203 | 131.5
464 | 3.1 | 14680 | 0.47 | 4.54 | 0.646 | 0.41 | 136.71 | 1 | 0.88 | 8260.4 | 99.72 | 199.44 | 47.05 | 88.48 | 555 | 19.736 | 1.506 | 28.79 | 0.34446 | 0.02628 | 0.5025 | 0 | 678 | 797.964 | 1116.355 | 77.7
465 | 4.4 | 6127 | 0.16 | 0.32 | 0.555 | 0.23 | 88.32 | 1 | 0.99 | 7825.5 | 113.81 | 227.61 | 18.45 | 42.49 | 556 | 21.154 | 266.849 | 106.59 | 0.36921 | 4.6574 | 1.8604 | 0 | 283 | 1019.541 | 1120.539 | 58.2
466 | 6.1 | 1884 | 0.49 | 0.46 | 0.6 | 0.49 | 48.97 | 0 | 0.87 | 7580.1 | 34.03 | 68.07 | 16.52 | 51.32 | 557 | 21.534 | 69.403 | 329.34 | 0.37583 | 1.21131 | 5.74813 | 0 | 87 | 1359.167 | 1029.028 | 42.7
467 | 6.4 | 1537 | 0.37 | 0.7 | 0.578 | 0.3 | 44.24 | 0 | 0.93 | 7568.7 | 35.91 | 71.82 | 13.31 | 25.92 | 558 | 32.944 | 300.6 | 39.77 | 0.57498 | 5.24645 | 0.69418 | 0 | 71 | 1398.31 | 1040.817 | 80
468 | 6.1 | 1884 | 0.42 | 0.44 | 0.557 | 0.42 | 48.97 | 0 | 0.91 | 7671.2 | 37.11 | 74.22 | 15.48 | 22.66 | 559 | 41.087 | 6.522 | 349.59 | 0.7171 | 0.11383 | 6.10144 | 0 | 87 | 502.098 | 1049.036 | 107.6
469 | 3.6 | 10610 | 0.38 | 0.36 | 0.822 | 0.45 | 116.22 | 1 | 0.93 | 7713.5 | 101.99 | 203.98 | 38.31 | 113.75 | 561 | 43.244 | 311.634 | 91.75 | 0.75475 | 5.43904 | 1.60132 | 0 | 490 | 515.751 | 1122.75 | 126.9
470 | 8.5 | 346.4 | 0.33 | 0.61 | 0.502 | 0.36 | 21 | 0 | 0.94 | 7331.2 | 18.43 | 36.86 | 6.16 | 18.6 | 562 | 34.012 | 304.575 | 63.03 | 0.59362 | 5.31583 | 1.10001 | 0 | 16 | 17.188 | 1033.277 | 18.3
471 | 11 | 64.95 | 0.45 | 0.33 | 0.21 | 0.5 | 9.09 | 0 | 0.89 | 6402.4 | 7.64 | 15.28 | 3.46 | 3.78 | 563 | 8.758 | 285.09 | 67.23 | 0.15285 | 4.97575 | 1.17345 | 0 | 3 | 50 | 1030.57 | 70.9
472 | 4.8 | 4763 | 0.3 | 0.42 | 0.738 | 0.35 | 77.88 | 0 | 0.95 | 8515.4 | 73.84 | 147.68 | 21.95 | 31.18 | 564 | 42.897 | 82.704 | 247.02 | 0.7487 | 1.44346 | 4.31123 | 0 | 220 | 431.784 | 1095.031 | 117.2
473 | 3.2 | 14090 | 0.22 | 0.61 | 0.644 | 0.17 | 133.96 | 1 | 0.98 | 8728.7 | 150.63 | 301.26 | 32.97 | 95.27 | 567 | 45.642 | 220.683 | 99.78 | 0.7966 | 3.85165 | 1.74155 | 0 | 651 | 223.019 | 1130.557 | 145.2
474 | 5.3 | 3204 | 0.32 | 0.4 | 0.667 | 0.32 | 63.87 | 0 | 0.95 | 9000.5 | 59.39 | 118.78 | 19.2 | 28.56 | 568 | 15.162 | 150.774 | 190.02 | 0.26463 | 2.6315 | 3.31652 | 0 | 148 | 735.304 | 1091.134 | 94.8
475 | 6.7 | 1234 | 0.25 | 1.18 | 0.665 | 0.29 | 39.64 | 0 | 0.97 | 8296.1 | 40.03 | 80.05 | 9.93 | 20.83 | 569 | 3.464 | 134.471 | 207.65 | 0.06045 | 2.34697 | 3.62424 | 0 | 57 | 64.649 | 1068.251 | 57.9
476 | 5.9 | 2187 | 0.53 | 0.52 | 0.726 | 0.34 | 52.77 | 1 | 0.85 | 7663.9 | 35.91 | 71.82 | 18.92 | 35.37 | 571 | 31.285 | 337.886 | 355.68 | 0.54602 | 5.89723 | 6.20773 | 0 | 101 | 1475.693 | 1069.156 | 100
477 | 10.5 | 86.6 | 0.49 | 0.46 | 0.301 | 0.51 | 10.5 | 0 | 0.87 | 6644.6 | 7.64 | 15.28 | 3.71 | 10.39 | 573 | 38.748 | 32.401 | 341.27 | 0.67627 | 0.5655 | 5.95624 | 0 | 4 | 11.875 | 1044.643 | 169.1
478 | 6.4 | 1516 | 0.34 | 0.56 | 0.494 | 0.25 | 43.93 | 1 | 0.94 | 7699.1 | 35.03 | 70.06 | 11.75 | 20.29 | 574 | 10.352 | 246.679 | 88.79 | 0.18067 | 4.30535 | 1.54975 | 0 | 70 | 17.857 | 1070.161 | 117.6
479 | 5.5 | 2815 | 0.35 | 0.61 | 0.558 | 0.29 | 59.86 | 0 | 0.94 | 7706.5 | 51.5 | 103 | 18.13 | 36.16 | 576 | 43.949 | 314.136 | 65.09 | 0.76706 | 5.48271 | 1.13599 | 0 | 130 | 58.635 | 1104.284 | 78.8
480 | 5.7 | 2425 | 0.28 | 0.7 | 0.549 | 0.23 | 55.56 | 0 | 0.96 | 7458.2 | 53.4 | 106.81 | 14.88 | 56.82 | 577 | 38.644 | 170.767 | 182.75 | 0.67447 | 2.98045 | 3.18965 | 0 | 112 | 1356.563 | 1066.14 | 20.6
481 | 11.5 | 43.3 | 0.62 | 0.59 | 0.185 | 0.65 | 7.43 | 1 | 0.79 | 6247.1 | 5.2 | 10.41 | 3.22 | 6.93 | 579 | 37.506 | 83.213 | 317.21 | 0.6546 | 1.45235 | 5.53629 | 0 | 2 | 3.75 | 1054.386 | 43.9
482 | 5.2 | 3572 | 0.3 | 0.59 | 0.473 | 0.34 | 67.44 | 0 | 0.95 | 7760.5 | 63.95 | 127.9 | 19.15 | 48.02 | 582 | 44.828 | 176.58 | 198.55 | 0.7824 | 3.0819 | 3.4653 | 0 | 165 | 188.606 | 1087.362 | 156.7
483 | 4.1 | 7361 | 0.28 | 0.43 | 0.748 | 0.37 | 96.81 | 1 | 0.96 | 7976.2 | 112.51 | 225.02 | 31.47 | 74.09 | 583 | 27.946 | 72.02 | 249.62 | 0.48775 | 1.25698 | 4.35664 | 0 | 340 | 1087.589 | 1149.625 | 38.9
484 | 3.5 | 11390 | 0.31 | 1.08 | 0.448 | 0.16 | 120.42 | 1 | 0.95 | 8575 | 119.9 | 239.81 | 37.19 | 109.6 | 584 | 16.09 | 118.446 | 231.09 | 0.28082 | 2.06728 | 4.03321 | 0 | 526 | 1246.369 | 1147.881 | 27.6
485 | 5.3 | 3204 | 0.24 | 0.33 | 0.606 | 0.32 | 63.87 | 0 | 0.97 | 7517.7 | 64.14 | 128.29 | 15.24 | 24.19 | 586 | 45.264 | 39.545 | 357 | 0.79001 | 0.69018 | 6.23079 | 0 | 148 | 559.831 | 1122.498 | 107
486 | 9.2 | 216.5 | 0.36 | 0.42 | 0.531 | 1.28 | 16.6 | 1 | 0.93 | 7150.2 | 13.77 | 27.54 | 4.93 | 6.55 | 589 | 37.24 | 157.588 | 157.34 | 0.64996 | 2.75043 | 2.74611 | 0 | 10 | 1497 | 1080.8 | 95.2
487 | 5.6 | 2620 | 0.2 | 0.37 | 0.477 | 0.25 | 57.75 | 1 | 0.98 | 8002.5 | 67.27 | 134.54 | 13.49 | 28.97 | 590 | 3.933 | 281.422 | 71.09 | 0.06865 | 4.91175 | 1.24067 | 0 | 121 | 585 | 1146.445 | 105.1
488 | 5.7 | 2468 | 0.2 | 0.44 | 0.6 | 0.23 | 56.06 | 0 | 0.98 | 7681.3 | 67.88 | 135.77 | 13.61 | 32 | 591 | 22.841 | 98.927 | 283.37 | 0.39865 | 1.72661 | 4.94581 | 0 | 114 | 1264.672 | 1109.614 | 27.9
489 | 10 | 129.9 | 0.33 | 0.33 | 0.568 | 0.4 | 12.86 | 0 | 0.94 | 6904.6 | 11.55 | 23.09 | 3.8 | 10 | 592 | 39.616 | 250.075 | 108.77 | 0.69143 | 4.36464 | 1.89834 | 0 | 6 | 1483.333 | 1078.202 | 150
490 | 11.5 | 43.3 | 0.62 | 0.34 | 0.173 | 0.65 | 7.43 | 0 | 0.79 | 7312.5 | 5.2 | 10.41 | 3.22 | 6.93 | 593 | 39.842 | 98.686 | 288.53 | 0.69537 | 1.7224 | 5.03575 | 0 | 2 | 13.75 | 1080.367 | 43.9
491 | 4.8 | 4612 | 0.25 | 0.6 | 0.497 | 0.18 | 76.63 | 1 | 0.97 | 8429.7 | 77.23 | 154.46 | 19.13 | 55.09 | 594 | 47.08 | 225.642 | 170.65 | 0.82171 | 3.9382 | 2.97848 | 0 | 213 | 450.446 | 1145.471 | 129.1
492 | 8 | 519.6 | 0.16 | 0.37 | 0.449 | 0.18 | 25.72 | 0 | 0.99 | 7285.3 | 35.91 | 71.82 | 5.57 | 7.94 | 595 | 41.388 | 330.735 | 9.96 | 0.72236 | 5.77241 | 0.17375 | 0 | 24 | 850 | 1114.287 | 80
493 | 11 | 64.95 | 0.79 | 0.37 | 0.512 | 0.68 | 9.09 | 0 | 0.62 | 6709.5 | 5.2 | 10.41 | 4.09 | 10.4 | 596 | 41.571 | 249.95 | 81.5 | 0.72555 | 4.36245 | 1.42247 | 0 | 3 | 1402.5 | 1083.975 | 163.9
494 | 7.5 | 714.5 | 0.53 | 0.44 | 0.574 | 0.51 | 30.16 | 0 | 0.85 | 7492.8 | 20.82 | 41.63 | 10.99 | 27.04 | 597 | 26.476 | 95.423 | 281.85 | 0.46209 | 1.66544 | 4.91928 | 0 | 33 | 1453.637 | 1099.852 | 16.1
495 | 6.2 | 1754 | 0.57 | 0.43 | 0.709 | 0.73 | 47.25 | 1 | 0.82 | 8346.8 | 28.98 | 57.95 | 16.59 | 31.26 | 599 | 44.295 | 352.277 | 39.69 | 0.77309 | 6.14839 | 0.6928 | 0 | 81 | 20 | 1120.273 | 112.8
496 | 5.6 | 2641 | 0.25 | 0.48 | 0.635 | 0.28 | 57.99 | 0 | 0.97 | 8200.6 | 60.02 | 120.03 | 15.13 | 38.12 | 600 | 32.726 | 294.017 | 77.02 | 0.57118 | 5.13157 | 1.34427 | 0 | 122 | 159.057 | 1125.692 | 168.2
497 | 8.8 | 281.5 | 0.43 | 0.44 | 0.509 | 0.37 | 18.93 | 0 | 0.9 | 7376.2 | 15.07 | 30.14 | 6.51 | 23.23 | 601 | 18.226 | 263.65 | 108.04 | 0.31811 | 4.60156 | 1.88568 | 0 | 13 | 1419.231 | 1108.513 | 125.5
498 | 8 | 498 | 0.53 | 0.39 | 0.662 | 0.47 | 25.18 | 0 | 0.85 | 7132.3 | 17.56 | 35.12 | 9.32 | 23.02 | 602 | 30.741 | 71.256 | 248.18 | 0.53654 | 1.24366 | 4.33159 | 0 | 23 | 1432.826 | 1114.914 | 124.7
499 | 11 | 64.95 | 0.79 | 0.54 | 0.353 | 0.68 | 9.09 | 0 | 0.62 | 7281.8 | 5.2 | 10.41 | 4.09 | 10.4 | 605 | 28.306 | 228.513 | 85.97 | 0.49404 | 3.98831 | 1.5005 | 0 | 3 | 42.5 | 1107.069 | 163.9
500 | 8 | 498 | 0.3 | 0.35 | 0.596 | 0.39 | 25.18 | 0 | 0.95 | 7167.3 | 22.68 | 45.37 | 6.84 | 16.38 | 606 | 39.543 | 253.788 | 82.85 | 0.69015 | 4.42944 | 1.44605 | 0 | 23 | 105.87 | 1112.655 | 159.5
501 | 10.5 | 86.6 | 0.56 | 0.36 | 0.313 | 1.31 | 10.5 | 1 | 0.83 | 6396.1 | 7.22 | 14.43 | 4.04 | 5 | 607 | 21.681 | 162.84 | 184.64 | 0.37841 | 2.8421 | 3.22263 | 0 | 4 | 1497.5 | 1108.513 | 90
502 | 11 | 64.95 | 0.79 | 0.28 | 0.381 | 0.68 | 9.09 | 0 | 0.62 | 7246.6 | 5.2 | 10.41 | 4.09 | 10.4 | 608 | 35.716 | 36.95 | 354.04 | 0.62337 | 0.6449 | 6.17918 | 0 | 3 | 917.5 | 1109.956 | 163.9
503 | 7.8 | 584.6 | 0.66 | 0.43 | 0.488 | 0.55 | 27.28 | 1 | 0.75 | 7245.2 | 16.07 | 32.15 | 10.59 | 26.49 | 609 | 29.629 | 307.184 | 79.69 | 0.51713 | 5.36137 | 1.39089 | 0 | 27 | 1484.167 | 1121.824 | 141.1
504 | 6.1 | 1862 | 0.21 | 0.52 | 0.667 | 0.28 | 48.69 | 0 | 0.98 | 8043.8 | 53.4 | 106.81 | 10.97 | 26.82 | 610 | 32.373 | 150.086 | 252.65 | 0.56502 | 2.6195 | 4.40963 | 0 | 86 | 1121.424 | 1143.506 | 39.4
505 | 11 | 64.95 | 0.79 | 0.15 | 0.718 | 0.68 | 9.09 | 0 | 0.62 | 7460.7 | 5.2 | 10.41 | 4.09 | 9.71 | 611 | 39.974 | 106.487 | 214.1 | 0.69767 | 1.85854 | 3.7367 | 0 | 3 | 1452.5 | 1115.729 | 136.1
506 | 11.5 | 43.3 | 0.62 | 0.55 | 0.203 | 0.65 | 7.43 | 0 | 0.79 | 5334.7 | 5.2 | 10.41 | 3.22 | 6.24 | 612 | 46.683 | 25.487 | 337.61 | 0.81478 | 0.44483 | 5.89242 | 0 | 2 | 1471.25 | 1115.008 | 136.1
507 | 7 | 1039 | 0.25 | 0.34 | 0.496 | 0.26 | 36.38 | 0 | 0.97 | 7438.3 | 35.91 | 71.82 | 9.08 | 17.58 | 613 | 23.758 | 268.29 | 51.09 | 0.41466 | 4.68254 | 0.89177 | 0 | 48 | 924.896 | 1146.221 | 80
508 | 8.4 | 389.7 | 0.46 | 0.61 | 0.463 | 0.51 | 22.28 | 0 | 0.89 | 8128.4 | 16.07 | 32.15 | 7.38 | 21.55 | 614 | 45.198 | 305.706 | 45.77 | 0.78886 | 5.33558 | 0.79878 | 0 | 18 | 1388.889 | 1127.277 | 158.9
509 | 9.5 | 173.2 | 0.61 | 0.55 | 0.499 | 0.65 | 14.85 | 0 | 0.79 | 6845.5 | 9.46 | 18.93 | 5.78 | 15.25 | 615 | 21.853 | 207.088 | 174.56 | 0.38141 | 3.61437 | 3.04665 | 0 | 8 | 1461.563 | 1122.044 | 157.6
510 | 3.7 | 9635 | 0.3 | 0.5 | 0.423 | 0.47 | 110.76 | 1 | 0.96 | 8525.4 | 96.38 | 192.76 | 28.52 | 98.8 | 616 | 23.222 | 27.397 | 355.37 | 0.4053 | 0.47818 | 6.20229 | 0 | 445 | 315.933 | 1163.14 | 155.2
511 | 4.2 | 7210 | 0.63 | 0.32 | 0.679 | 0.99 | 95.81 | 1 | 0.78 | 8646.7 | 62.37 | 124.73 | 39.29 | 106.92 | 617 | 31.937 | 306.241 | 48.89 | 0.55741 | 5.34491 | 0.85332 | 0 | 333 | 697.44 | 1167.354 | 40.4
512 | 8.3 | 411.4 | 0.22 | 0.36 | 0.475 | 0.29 | 22.89 | 0 | 0.97 | 7423.3 | 24.66 | 49.33 | 5.5 | 8.78 | 618 | 49.604 | 292.085 | 36.65 | 0.86575 | 5.09784 | 0.63963 | 0 | 19 | 845.79 | 1143.154 | 84.2
513 | 10.2 | 108.3 | 0.63 | 0.29 | 0.31 | 0.64 | 11.74 | 0 | 0.78 | 7068.8 | 7.64 | 15.28 | 4.82 | 11.34 | 619 | 51.249 | 302.881 | 60.91 | 0.89446 | 5.28627 | 1.06301 | 0 | 5 | 1165 | 1124.101 | 169.1
514 | 7.8 | 584.6 | 0.45 | 0.52 | 0.513 | 0.35 | 27.28 | 0 | 0.89 | 8449.4 | 20.21 | 40.41 | 9.06 | 27.5 | 620 | 17.296 | 146.184 | 185.11 | 0.30188 | 2.55139 | 3.23071 | 0 | 27 | 105.37 | 1140.268 | 30
515 | 6.1 | 1905 | 0.19 | 0.61 | 0.487 | 0.23 | 49.25 | 0 | 0.98 | 8357.5 | 60.02 | 120.03 | 11.6 | 20.74 | 621 | 48.952 | 301.057 | 54.19 | 0.85438 | 5.25443 | 0.94584 | 0 | 88 | 1301.421 | 1148.861 | 20.4
516 | 8 | 519.6 | 0.75 | 0.5 | 0.554 | 0.49 | 25.72 | 0 | 0.66 | 7394.7 | 16.07 | 32.15 | 12.03 | 34.57 | 622 | 26.086 | 169.791 | 202.68 | 0.45529 | 2.96342 | 3.53741 | 0 | 24 | 1408.542 | 1138.824 | 38.9
517 | 6.4 | 1559 | 0.57 | 0.41 | 0.689 | 0.48 | 44.55 | 0 | 0.82 | 7914.4 | 28.98 | 57.95 | 16.52 | 49.69 | 623 | 36.666 | 122.571 | 273.7 | 0.63993 | 2.13927 | 4.77704 | 0 | 72 | 1444.514 | 1142.432 | 154.9
518 | 7.7 | 627.9 | 0.32 | 0.53 | 0.669 | 0.82 | 28.27 | 1 | 0.95 | 7406.2 | 25.04 | 50.08 | 8.09 | 10.23 | 625 | 37.271 | 157.726 | 246.68 | 0.65049 | 2.75284 | 4.30536 | 0 | 29 | 1493.276 | 1151.814 | 101.5
519 | 7.4 | 757.8 | 0.2 | 0.91 | 0.499 | 0.2 | 31.06 | 0 | 0.98 | 7830 | 33.57 | 67.14 | 6.78 | 17.84 | 627 | 38.253 | 4.61 | 337.65 | 0.66764 | 0.08046 | 5.89318 | 0 | 35 | 158.429 | 1147.855 | 158.6
520 | 7.3 | 801.1 | 0.31 | 0.57 | 0.461 | 0.31 | 31.94 | 0 | 0.95 | 7452.4 | 29.83 | 59.65 | 9.28 | 30.12 | 628 | 30.177 | 272.251 | 96.93 | 0.52669 | 4.75168 | 1.69176 | 0 | 37 | 88.514 | 1152.75 | 15.4
521 | 6.1 | 1819 | 0.48 | 0.52 | 0.465 | 0.65 | 48.12 | 1 | 0.88 | 8187.1 | 38.92 | 77.84 | 18.76 | 40.8 | 629 | 35.211 | 37.17 | 353.64 | 0.61455 | 0.64874 | 6.17214 | 0 | 84 | 951.548 | 1176.455 | 54.7
522 | 7.3 | 801.1 | 0.7 | 0.36 | 0.67 | 0.48 | 31.94 | 0 | 0.72 | 7249.8 | 20.21 | 40.41 | 14.11 | 22.5 | 630 | 32.874 | 282.244 | 60.84 | 0.57375 | 4.92608 | 1.06193 | 0 | 37 | 1396.284 | 1157.549 | 90
523 | 8.2 | 433 | 0.51 | 0.34 | 0.602 | 0.45 | 23.48 | 0 | 0.86 | 7544.6 | 16.65 | 33.29 | 8.46 | 23.2 | 631 | 37.229 | 13.439 | 22.32 | 0.64978 | 0.23455 | 0.38955 | 0 | 20 | 1476.5 | 1150.948 | 72.5
524 | 8 | 519.6 | 0.26 | 0.5 | 0.243 | 0.22 | 25.72 | 0 | 0.96 | 8171.8 | 25.04 | 50.08 | 6.6 | 20.89 | 633 | 32.995 | 319.794 | 15.42 | 0.57587 | 5.58145 | 0.26908 | 0 | 24 | 31.771 | 1147.304 | 176.7
525 | 8.1 | 476.3 | 0.28 | 0.62 | 0.36 | 0.27 | 24.63 | 0 | 0.96 | 7860.5 | 24.66 | 49.33 | 6.87 | 18.14 | 635 | 31.03 | 219.376 | 160.18 | 0.54158 | 3.82883 | 2.79563 | 0 | 22 | 28.409 | 1160.081 | 24.2
526 | 6.2 | 1775 | 0.68 | 0.44 | 0.478 | 0.53 | 47.54 | 1 | 0.73 | 8600.1 | 27.84 | 55.68 | 18.96 | 38.37 | 636 | 3.908 | 149.519 | 192.37 | 0.0682 | 2.6096 | 3.35752 | 0 | 82 | 70.823 | 1175.102 | 68.9
527 | 6.5 | 1429 | 0.22 | 0.63 | 0.409 | 0.18 | 42.65 | 1 | 0.98 | 8317.5 | 42.16 | 84.31 | 9.16 | 35.61 | 638 | 39.83 | 209.36 | 164.77 | 0.69516 | 3.65401 | 2.87576 | 0 | 66 | 390.682 | 1176.745 | 143.2
528 | 6.9 | 1061 | 0.49 | 0.4 | 0.463 | 0.62 | 36.75 | 1 | 0.87 | 8056.1 | 27.04 | 54.08 | 13.22 | 25.22 | 639 | 29.444 | 142.68 | 191.21 | 0.51389 | 2.49024 | 3.33717 | 0 | 49 | 634.235 | 1180.004 | 106.1
529 | 11.5 | 43.3 | 0.62 | 0.3 | 0.381 | 0.65 | 7.43 | 0 | 0.79 | 6563.2 | 5.2 | 10.41 | 3.22 | 6.93 | 640 | 41.147 | 330.494 | 10.22 | 0.71815 | 5.76822 | 0.17835 | 0 | 2 | 856.25 | 1153.979 | 43.9
530 | 8.4 | 389.7 | 0.36 | 0.52 | 0.479 | 0.45 | 22.28 | 0 | 0.93 | 7018.2 | 18.43 | 36.86 | 6.72 | 18.6 | 642 | 39.039 | 293.07 | 94.89 | 0.68136 | 5.11504 | 1.65613 | 0 | 18 | 125.694 | 1166.007 | 161.7
531 | 7.2 | 866 | 0.42 | 0.34 | 0.55 | 0.64 | 33.21 | 1 | 0.91 | 8179.1 | 26.5 | 52.99 | 11.23 | 26.56 | 643 | 11.907 | 220.937 | 143.61 | 0.20781 | 3.85608 | 2.5064 | 0 | 40 | 553.75 | 1185.156 | 127.8
532 | 6.3 | 1645 | 0.39 | 0.47 | 0.535 | 0.67 | 45.77 | 1 | 0.92 | 7318.2 | 35.56 | 71.12 | 13.89 | 34.2 | 644 | 22.42 | 259.749 | 88.79 | 0.39131 | 4.53348 | 1.54967 | 0 | 76 | 1189.474 | 1180.529 | 36.1
533 | 8.3 | 411.4 | 0.51 | 0.43 | 0.499 | 0.54 | 22.89 | 0 | 0.86 | 7380.9 | 16.07 | 32.15 | 8.27 | 25.14 | 645 | 36.35 | 156.342 | 164.96 | 0.63442 | 2.72869 | 2.87912 | 0 | 19 | 1428.422 | 1166.4 | 158.9
534 | 7 | 1039 | 0.61 | 0.5 | 0.624 | 0.5 | 36.38 | 0 | 0.8 | 7797 | 22.68 | 45.37 | 13.74 | 39.61 | 646 | 17.616 | 203.41 | 182.53 | 0.30746 | 3.55018 | 3.18577 | 0 | 48 | 1464.948 | 1177.885 | 39.5
535 | 6.7 | 1277 | 0.56 | 0.58 | 0.525 | 0.61 | 40.33 | 1 | 0.83 | 8572.8 | 24.62 | 49.24 | 13.84 | 49.97 | 647 | 36.753 | 151.346 | 181.24 | 0.64146 | 2.64149 | 3.16325 | 0 | 59 | 18.898 | 1183.078 | 44.7
536 | 9 | 259.8 | 0.42 | 0.49 | 0.507 | 0.34 | 18.19 | 0 | 0.91 | 7267 | 15.88 | 31.75 | 6.72 | 17.5 | 649 | 33.15 | 66.404 | 279.79 | 0.57858 | 1.15897 | 4.8832 | 0 | 12 | 1438.958 | 1175.269 | 150
537 | 8.5 | 346.4 | 0.3 | 0.43 | 0.589 | 0.43 | 21 | 1 | 0.95 | 7474.2 | 20.05 | 40.1 | 6.09 | 15.12 | 650 | 41.643 | 221.507 | 148.05 | 0.72681 | 3.86602 | 2.58403 | 0 | 16 | 861.406 | 1185.102 | 55.9
538 | 9.4 | 194.9 | 0.34 | 0.6 | 0.422 | 0.43 | 15.75 | 0 | 0.94 | 6631.5 | 13.77 | 27.54 | 4.63 | 11.01 | 652 | 41.225 | 126.962 | 211.11 | 0.71951 | 2.21591 | 3.68449 | 0 | 9 | 1405 | 1173.946 | 155.2
539 | 11 | 64.95 | 0.78 | 0.31 | 0.766 | 1.53 | 9.09 | 1 | 0.62 | 7312.3 | 5.2 | 10.41 | 4.08 | 6.24 | 655 | 51.798 | 289.542 | 40.32 | 0.90405 | 5.05346 | 0.70373 | 0 | 3 | 1497.5 | 1176.351 | 136.1
540 | 8.3 | 411.4 | 0.66 | 0.53 | 0.454 | 0.85 | 22.89 | 1 | 0.75 | 7875.1 | 15.07 | 30.14 | 9.95 | 28.5 | 656 | 44.571 | 314.259 | 65.02 | 0.77791 | 5.48486 | 1.13482 | 0 | 19 | 46.842 | 1191.013 | 54.5
541 | 11.5 | 43.3 | 0.62 | 0.26 | 0.262 | 0.65 | 7.43 | 0 | 0.79 | 6673.4 | 5.2 | 10.41 | 3.22 | 6.93 | 657 | 32.182 | 283.028 | 119.89 | 0.56168 | 4.93977 | 2.09255 | 0 | 2 | 1366.25 | 1179.96 | 43.9
542 | 9.1 | 238.2 | 0.36 | 0.76 | 0.507 | 0.46 | 17.41 | 0 | 0.93 | 7364.9 | 14.22 | 28.43 | 5.13 | 15.23 | 659 | 17.008 | 204.2 | 182.46 | 0.29684 | 3.56396 | 3.18456 | 0 | 11 | 1421.818 | 1183.306 | 14.7
543 | 10.5 | 86.6 | 0.62 | 0.45 | 0.271 | 0.51 | 10.5 | 0 | 0.78 | 6590.2 | 7.64 | 15.28 | 4.77 | 14.17 | 660 | 44.267 | 105.511 | 219.43 | 0.7726 | 1.84152 | 3.82985 | 0 | 4 | 1486.875 | 1181.042 | 130.9
544 | 6.5 | 1451 | 0.15 | 0.62 | 0.602 | 0.59 | 42.98 | 1 | 0.99 | 7739.5 | 55.3 | 110.6 | 8.52 | 24.4 | 661 | 32.5 | 349.745 | 347.03 | 0.56723 | 6.1042 | 6.05674 | 0 | 67 | 1423.956 | 1194.081 | 6
545 | 9.4 | 194.9 | 0.66 | 0.89 | 0.31 | 1.5 | 15.75 | 1 | 0.75 | 6280.7 | 9.46 | 18.93 | 6.23 | 12.2 | 662 | 10.475 | 221.761 | 139.98 | 0.18283 | 3.87046 | 2.44316 | 0 | 9 | 1495.556 | 1188.38 | 82.4
546 | 9.7 | 151.6 | 0.43 | 0.52 | 0.31 | 0.63 | 13.89 | 1 | 0.9 | 7263.1 | 10.1 | 20.21 | 4.39 | 11.79 | 663 | 19.007 | 187.936 | 177.53 | 0.33173 | 3.2801 | 3.09847 | 0 | 7 | 928.571 | 1193.878 | 51.8
547 | 9 | 259.8 | 0.6 | 0.5 | 0.485 | 1.09 | 18.19 | 1 | 0.8 | 7352.8 | 11.81 | 23.63 | 7.14 | 19.55 | 664 | 5.727 | 30.219 | 326.1 | 0.09995 | 0.52742 | 5.69152 | 0 | 12 | 1371.042 | 1194.033 | 137.8
548 | 9.4 | 194.9 | 0.5 | 0.35 | 0.628 | 1.02 | 15.75 | 1 | 0.87 | 7651.2 | 11.55 | 23.09 | 5.76 | 15 | 666 | 42.955 | 78.682 | 268.18 | 0.74971 | 1.37326 | 4.68063 | 0 | 9 | 853.889 | 1196.078 | 30
549 | 9.4 | 194.9 | 0.49 | 0.4 | 0.485 | 1.31 | 15.75 | 1 | 0.87 | 7093.7 | 12.58 | 25.17 | 6.12 | 8.03 | 667 | 39.805 | 5.547 | 311.44 | 0.69473 | 0.09682 | 5.43567 | 0 | 9 | 772.5 | 1197.521 | 173.4
550 | 10.5 | 86.6 | 0.55 | 0.45 | 0.366 | 1.08 | 10.5 | 1 | 0.83 | 6307.2 | 7.22 | 14.43 | 4 | 10 | 668 | 33.421 | 330.881 | 52.01 | 0.58331 | 5.77497 | 0.90776 | 0 | 4 | 1223.75 | 1197.28 | 30
551 | 11 | 64.95 | 0.78 | 0.46 | 0.226 | 1.21 | 9.09 | 1 | 0.63 | 5643 | 5.2 | 10.41 | 4.05 | 6.93 | 669 | 5.387 | 0.554 | 3.39 | 0.09402 | 0.00967 | 0.05923 | 0 | 3 | 1490 | 1198.002 | 163.9

## statistics
| ASTM | area | aspect | avOrSpread | ci | circul | dia | edge | ellipt | iq | majEll | maxFeret | minEll | minFeret | n | ori-d-PHI | ori-d-phi1 | ori-d-phi2 | ori-r-PHI | ori-r-phi1 | ori-r-phi2 | phase | points | pos-x | pos-y | relOr
10 | 3.9 | 64.95 | 0.2 | 0.3 | 0.3462 | 0.22 | 9.09 | 0 | 0.78 | 6674.37 | 7.22 | 14.43 | 3.71 | 6.61 | 61.1 | 16.8109 | 36.9628 | 28.664 | 0.293402 | 0.645124 | 0.500241 | 0 | 3 | 34.2711 | 59.7084 | 24.2
25 | 5.7 | 194.9 | 0.28 | 0.36 | 0.46475 | 0.3 | 15.75 | 0 | 0.83 | 7259.7 | 11.81 | 23.63 | 5.1 | 11.34 | 159.75 | 26.193 | 99.05375 | 73.27 | 0.4571475 | 1.728815 | 1.2787775 | 0 | 9 | 110.348 | 213.79975 | 47.95
50 | 7.7 | 627.9 | 0.43 | 0.44 | 0.573 | 0.46 | 28.27 | 0 | 0.9 | 7746.55 | 22.55 | 45.09 | 9.33 | 22.32 | 329.5 | 35.0695 | 200.932 | 164.565 | 0.61208 | 3.506925 | 2.872235 | 0 | 29 | 849.11 | 494.4885 | 90
75 | 9.4 | 2506.25 | 0.55 | 0.54 | 0.669 | 0.5725 | 56.4825 | 0 | 0.96 | 8252.45 | 53.415 | 106.84 | 16.4375 | 37.9625 | 493.25 | 41.3305 | 280.88275 | 248.54 | 0.721355 | 4.90233 | 4.3378525 | 0 | 115.75 | 1423.93575 | 917.16425 | 133.45
90 | 11 | 8891.5 | 0.62 | 0.779 | 0.734 | 0.68 | 106.401 | 1 | 0.98 | 8572.27 | 114.112 | 228.215 | 27.022 | 57.396 | 599.9 | 45.0067 | 320.2132 | 322.645 | 0.785514 | 5.588777 | 5.631253 | 0 | 410.7 | 1476.8375 | 1120.5124 | 159.47