## Sheet1
| n | ori-d-phi1 | ori-d-PHI | ori-d-phi2 | ori-r-phi1 | ori-r-PHI | ori-r-phi2 | pos-x | pos-y | iq | ci | phase | edge | points | area | dia | ASTM | aspect | majEll | minEll | ellipt | circul | maxFeret | minFeret
0 | 2 | 123.532 | 51.654 | 234.89 | 2.15603 | 0.90153 | 4.0996 | 26.582 | 29.763 | 9198.8 | 0.802 | 0 | 1 | 158 | 3421 | 66 | 5.2 | 0.63 | 39.55 | 25.02 | 0.77 | 1.64 | 79.11 | 76.63
1 | 3 | 164.606 | 6.667 | 224.57 | 2.87291 | 0.11636 | 3.91957 | 61.313 | 23.491 | 8648.6 | 0.66 | 0 | 1 | 40 | 866 | 33.21 | 7.2 | 0.43 | 26.46 | 11.43 | 0.9 | 0.5 | 52.92 | 31.1
2 | 4 | 4.782 | 41.663 | 332.62 | 0.08347 | 0.72715 | 5.80535 | 86.685 | 22.672 | 8930.3 | 0.759 | 0 | 1 | 89 | 1927 | 49.53 | 6.1 | 0.41 | 39.55 | 16.29 | 0.91 | 0.65 | 79.11 | 37.4
3 | 5 | 318.797 | 30.974 | 59.58 | 5.56405 | 0.5406 | 1.03987 | 144.648 | 14.6 | 9033.5 | 0.606 | 0 | 1 | 78 | 1689 | 46.37 | 6.3 | 0.64 | 28.98 | 18.61 | 0.77 | 1.26 | 57.95 | 36.49
4 | 6 | 48.586 | 13.82 | 295.57 | 0.84798 | 0.24121 | 5.15872 | 196.272 | 28.784 | 9541.9 | 0.847 | 0 | 1 | 173 | 3746 | 69.06 | 5.1 | 0.54 | 45.37 | 24.38 | 0.84 | 0.63 | 90.74 | 66.01
5 | 7 | 25.392 | 23.139 | 301.45 | 0.44318 | 0.40386 | 5.26124 | 242.857 | 6.598 | 9219.6 | 0.85 | 0 | 1 | 42 | 909.3 | 34.03 | 7.1 | 0.28 | 31.46 | 8.72 | 0.96 | 0.9 | 62.92 | 21.79
6 | 8 | 63.82 | 8.875 | 307.51 | 1.11387 | 0.1549 | 5.367 | 298.824 | 3.057 | 9168.3 | 0.81 | 0 | 1 | 17 | 368.1 | 21.65 | 8.5 | 0.27 | 20.05 | 5.43 | 0.96 | 1.05 | 40.1 | 14.94
7 | 9 | 208.065 | 7.859 | 162.57 | 3.63141 | 0.13716 | 2.83739 | 357.266 | 38.983 | 9690.7 | 0.891 | 0 | 1 | 352 | 7621 | 98.51 | 4.1 | 0.58 | 61.76 | 35.92 | 0.81 | 0.81 | 123.52 | 103.59
8 | 10 | 181.617 | 32.976 | 215.99 | 3.16981 | 0.57555 | 3.76982 | 419.468 | 10.134 | 8448.7 | 0.558 | 0 | 1 | 47 | 1018 | 35.99 | 7 | 0.5 | 25.04 | 12.51 | 0.87 | 1.12 | 50.08 | 32.42
9 | 11 | 136.743 | 39.288 | 237.06 | 2.38661 | 0.68571 | 4.13743 | 470.615 | 33.993 | 9065.5 | 0.842 | 0 | 1 | 187 | 4049 | 71.8 | 5 | 0.6 | 44.46 | 26.85 | 0.8 | 0.77 | 88.93 | 61.92
10 | 12 | 123.625 | 34.488 | 230.36 | 2.15766 | 0.60192 | 4.02046 | 516.533 | 10.97 | 9856 | 0.809 | 0 | 1 | 75 | 1624 | 45.47 | 6.3 | 0.35 | 36.43 | 12.79 | 0.94 | 1.02 | 72.86 | 37.94
11 | 13 | 116.884 | 49.441 | 223.1 | 2.04 | 0.86291 | 3.89391 | 587.849 | 17.891 | 8740 | 0.812 | 0 | 1 | 129 | 2793 | 59.63 | 5.5 | 0.49 | 42.16 | 20.8 | 0.87 | 1 | 84.31 | 56.58
12 | 14 | 51.673 | 51.524 | 319.26 | 0.90186 | 0.89926 | 5.57213 | 660.12 | 18.655 | 9276.2 | 0.837 | 0 | 1 | 146 | 3161 | 63.44 | 5.4 | 0.58 | 42.52 | 24.64 | 0.82 | 1.13 | 85.05 | 49.39
13 | 15 | 226.982 | 44.329 | 131.05 | 3.96158 | 0.7737 | 2.28733 | 734.381 | 28.841 | 10072.3 | 0.845 | 0 | 1 | 218 | 4720 | 77.52 | 4.8 | 0.63 | 46.79 | 29.63 | 0.77 | 0.94 | 93.59 | 80.35
14 | 16 | 162.623 | 43.698 | 234.46 | 2.8383 | 0.76267 | 4.09211 | 803.803 | 15.248 | 9020.8 | 0.782 | 0 | 1 | 94 | 2035 | 50.9 | 6 | 0.5 | 35.38 | 17.82 | 0.86 | 1.09 | 70.77 | 30.49
15 | 17 | 70.239 | 20.189 | 265.3 | 1.2259 | 0.35236 | 4.63042 | 836.466 | 37.677 | 8845.3 | 0.824 | 0 | 1 | 87 | 1884 | 48.97 | 6.1 | 0.4 | 39.29 | 15.53 | 0.92 | 1.05 | 78.58 | 37.56
16 | 18 | 324.32 | 14.272 | 355.46 | 5.66045 | 0.24909 | 6.20402 | 269.449 | 23.879 | 9300.5 | 0.85 | 0 | 0 | 68 | 1472 | 43.3 | 6.5 | 0.59 | 27.42 | 16.16 | 0.81 | 0.54 | 54.85 | 42.11
17 | 19 | 126.551 | 53.251 | 210.48 | 2.20874 | 0.92941 | 3.67355 | 99.3 | 60.968 | 8787.7 | 0.802 | 0 | 0 | 150 | 3248 | 64.3 | 5.3 | 0.41 | 51.38 | 21.08 | 0.91 | 0.42 | 102.75 | 33.78
18 | 20 | 173.258 | 38.002 | 142.71 | 3.02392 | 0.66326 | 2.49075 | 574.858 | 78.364 | 8896.3 | 0.8 | 0 | 0 | 596 | 12900 | 128.18 | 3.3 | 0.63 | 80.98 | 50.73 | 0.78 | 0.48 | 161.97 | 147.66
19 | 21 | 27.731 | 4.369 | 304.01 | 0.48399 | 0.07625 | 5.3059 | 299.818 | 60.098 | 9428 | 0.883 | 0 | 0 | 124 | 2685 | 58.47 | 5.6 | 0.58 | 37.53 | 21.74 | 0.82 | 0.52 | 75.06 | 62.5
20 | 22 | 168.204 | 39.131 | 155.4 | 2.93571 | 0.68296 | 2.71226 | 424.276 | 64.547 | 9151.7 | 0.86 | 0 | 0 | 107 | 2317 | 54.31 | 5.8 | 0.5 | 38.27 | 18.98 | 0.87 | 0.5 | 76.54 | 26.5
21 | 23 | 40.863 | 54.627 | 308.95 | 0.7132 | 0.95342 | 5.39217 | 796.385 | 81.806 | 9315.4 | 0.83 | 0 | 1 | 325 | 7036 | 94.65 | 4.2 | 0.62 | 60.02 | 37.14 | 0.79 | 0.61 | 120.03 | 88.38
22 | 24 | 352.682 | 12.961 | 49.31 | 6.15546 | 0.22621 | 0.86055 | 155.641 | 123.803 | 8992 | 0.733 | 0 | 0 | 406 | 8790 | 105.79 | 3.9 | 0.35 | 89.31 | 31.46 | 0.94 | 0.34 | 178.63 | 65.25
23 | 25 | 52.774 | 35.694 | 315.24 | 0.92108 | 0.62298 | 5.50199 | 211.883 | 84.001 | 9867.8 | 0.709 | 0 | 0 | 223 | 4828 | 78.4 | 4.7 | 0.54 | 55.3 | 29.84 | 0.84 | 0.47 | 110.6 | 55.59
24 | 26 | 21.999 | 34.938 | 293.23 | 0.38396 | 0.60978 | 5.11791 | 448.125 | 69.282 | 8522 | 0.687 | 0 | 0 | 24 | 519.6 | 25.72 | 8 | 0.24 | 26.96 | 6.6 | 0.97 | 0.31 | 53.93 | 15.39
25 | 27 | 24.431 | 33.715 | 317.61 | 0.42641 | 0.58844 | 5.5433 | 708.098 | 102.984 | 9231.9 | 0.702 | 0 | 0 | 452 | 9786 | 111.62 | 3.7 | 0.44 | 83.27 | 36.71 | 0.9 | 0.39 | 166.53 | 90.14
26 | 28 | 116.231 | 12.031 | 240.64 | 2.02862 | 0.20997 | 4.19993 | 259.005 | 118.352 | 9156 | 0.773 | 0 | 0 | 289 | 6257 | 89.26 | 4.4 | 0.41 | 68.25 | 27.92 | 0.91 | 0.48 | 136.5 | 43.46
27 | 29 | 50.048 | 42.276 | 312.27 | 0.87351 | 0.73785 | 5.45013 | 61 | 57.158 | 8542 | 0.659 | 0 | 0 | 5 | 108.3 | 11.74 | 10.2 | 0.63 | 7.64 | 4.82 | 0.78 | 0.64 | 15.28 | 7.56
28 | 30 | 55.758 | 29.655 | 291.67 | 0.97315 | 0.51759 | 5.09065 | 29.516 | 107.842 | 10090.2 | 0.885 | 0 | 1 | 284 | 6149 | 88.48 | 4.4 | 0.52 | 61.36 | 32.18 | 0.85 | 1.1 | 122.71 | 49.17
29 | 31 | 276.255 | 9.606 | 79.51 | 4.82156 | 0.16766 | 1.38763 | 390.707 | 97.012 | 9076.2 | 0.651 | 0 | 0 | 99 | 2143 | 52.24 | 5.9 | 0.7 | 31.46 | 22.07 | 0.71 | 0.53 | 62.92 | 47.6
30 | 32 | 123.456 | 47.016 | 223.15 | 2.15472 | 0.82058 | 3.89463 | 485.093 | 96.514 | 8852.2 | 0.742 | 0 | 0 | 135 | 2923 | 61 | 5.5 | 0.58 | 38.27 | 22.2 | 0.81 | 0.6 | 76.54 | 64.31
31 | 33 | 310.798 | 10.567 | 82.22 | 5.42446 | 0.18442 | 1.435 | 322.189 | 146.562 | 9296.4 | 0.635 | 0 | 0 | 346 | 7491 | 97.66 | 4.1 | 0.5 | 68.02 | 33.9 | 0.87 | 0.46 | 136.05 | 61.22
32 | 34 | 8.784 | 41.86 | 333.79 | 0.15331 | 0.73059 | 5.82567 | 90.8 | 167.749 | 9133 | 0.723 | 0 | 0 | 519 | 11240 | 119.61 | 3.5 | 0.55 | 78.04 | 43.06 | 0.83 | 0.51 | 156.07 | 61.78
33 | 35 | 168.499 | 15.911 | 195.57 | 2.94087 | 0.27769 | 3.41329 | 441.361 | 121.715 | 9261.4 | 0.621 | 0 | 0 | 101 | 2187 | 52.77 | 5.9 | 0.65 | 31.66 | 20.48 | 0.76 | 0.6 | 63.31 | 51.3
34 | 36 | 287.038 | 39.823 | 44.88 | 5.00976 | 0.69505 | 0.78326 | 451.25 | 97.428 | 8463.7 | 0.702 | 0 | 0 | 2 | 43.3 | 7.43 | 11.5 | 0.62 | 5.2 | 3.22 | 0.79 | 0.65 | 10.41 | 6.93
35 | 38 | 22.854 | 37.601 | 325.18 | 0.39888 | 0.65627 | 5.67548 | 844.063 | 127.558 | 8560.7 | 0.626 | 0 | 1 | 24 | 519.6 | 25.72 | 8 | 0.35 | 21.65 | 7.69 | 0.93 | 1.16 | 43.3 | 17.5
36 | 39 | 42.986 | 56.05 | 325.29 | 0.75025 | 0.97826 | 5.67736 | 380.206 | 188.004 | 8833.3 | 0.735 | 0 | 0 | 376 | 8141 | 101.81 | 4 | 0.45 | 77.51 | 34.8 | 0.89 | 0.41 | 155.03 | 65.36
37 | 40 | 158.491 | 43.338 | 232.93 | 2.76619 | 0.75639 | 4.06537 | 701.447 | 207.238 | 9083.3 | 0.778 | 0 | 0 | 1244 | 26930 | 185.18 | 2.3 | 0.5 | 127.04 | 64.11 | 0.86 | 0.37 | 254.08 | 165.14
38 | 41 | 168.504 | 37.504 | 164.95 | 2.94096 | 0.65456 | 2.87886 | 823.975 | 141.9 | 9202.9 | 0.817 | 0 | 1 | 61 | 1321 | 41.01 | 6.6 | 0.31 | 40.65 | 12.72 | 0.95 | 0.38 | 81.29 | 27.34
39 | 42 | 343.127 | 44.348 | 43.02 | 5.98869 | 0.77402 | 0.75078 | 515.653 | 157.705 | 9224.5 | 0.795 | 0 | 0 | 226 | 4893 | 78.93 | 4.7 | 0.35 | 65.78 | 22.97 | 0.94 | 0.3 | 131.56 | 74.11
40 | 43 | 260.771 | 31.541 | 120.23 | 4.55132 | 0.5505 | 2.09839 | 813.027 | 166.14 | 8991.3 | 0.893 | 0 | 1 | 133 | 2880 | 60.55 | 5.5 | 0.33 | 51.01 | 16.76 | 0.94 | 0.45 | 102.02 | 33.32
41 | 44 | 235.745 | 17.849 | 90.97 | 4.11453 | 0.31153 | 1.58764 | 558.843 | 141.371 | 8955.8 | 0.717 | 0 | 0 | 54 | 1169 | 38.58 | 6.8 | 0.33 | 34.67 | 11.52 | 0.94 | 0.4 | 69.34 | 33.93
42 | 45 | 27.715 | 33.613 | 302.57 | 0.48371 | 0.58666 | 5.28092 | 209.745 | 182.727 | 9246.9 | 0.798 | 0 | 0 | 186 | 4027 | 71.61 | 5 | 0.57 | 46.93 | 26.95 | 0.82 | 0.56 | 93.85 | 46.98
43 | 46 | 122.23 | 44.747 | 197.61 | 2.13332 | 0.78098 | 3.44901 | 441.438 | 193.554 | 9599.3 | 0.851 | 0 | 0 | 306 | 6625 | 91.84 | 4.3 | 0.66 | 53.46 | 35.26 | 0.75 | 0.51 | 106.93 | 51.03
44 | 47 | 313.744 | 38.527 | 21.41 | 5.47587 | 0.67243 | 0.37365 | 17.687 | 205.902 | 9191 | 0.807 | 0 | 1 | 147 | 3183 | 63.66 | 5.3 | 0.48 | 48.56 | 23.28 | 0.88 | 1.01 | 97.13 | 28.68
45 | 48 | 344.266 | 7.418 | 16.89 | 6.00858 | 0.12947 | 0.2948 | 277.523 | 227.017 | 9281 | 0.694 | 0 | 0 | 330 | 7145 | 95.38 | 4.2 | 0.61 | 59.39 | 36.46 | 0.79 | 0.51 | 118.78 | 59.18
46 | 49 | 316.447 | 53.448 | 39.51 | 5.52304 | 0.93284 | 0.68961 | 583.486 | 282.181 | 9298.5 | 0.867 | 0 | 0 | 1020 | 22080 | 167.68 | 2.5 | 0.47 | 120.86 | 57.13 | 0.88 | 0.46 | 241.73 | 128.56
47 | 51 | 168.173 | 19.374 | 193.53 | 2.93518 | 0.33813 | 3.37769 | 510.469 | 214.522 | 8998.1 | 0.557 | 0 | 0 | 96 | 2078 | 51.44 | 6 | 0.59 | 33.57 | 19.77 | 0.81 | 0.49 | 67.14 | 34.82
48 | 52 | 90.219 | 36.693 | 286.62 | 1.57462 | 0.64041 | 5.00246 | 837.026 | 220.613 | 8363.9 | 0.784 | 0 | 1 | 58 | 1256 | 39.99 | 6.7 | 0.53 | 26.5 | 14.1 | 0.85 | 1.07 | 52.99 | 34.86
49 | 53 | 53.624 | 2.387 | 326.13 | 0.93591 | 0.04166 | 5.69212 | 45.714 | 230.39 | 9681.6 | 0.822 | 0 | 0 | 63 | 1364 | 41.67 | 6.6 | 0.63 | 26.5 | 16.77 | 0.77 | 0.54 | 52.99 | 34.86
50 | 54 | 198.752 | 16.952 | 194.42 | 3.46888 | 0.29586 | 3.39335 | 159.211 | 231.434 | 8725.9 | 0.753 | 0 | 0 | 76 | 1645 | 45.77 | 6.3 | 0.59 | 29.83 | 17.71 | 0.8 | 0.43 | 59.65 | 64.12
51 | 55 | 223.463 | 3.781 | 126.96 | 3.90016 | 0.06599 | 2.21594 | 214.851 | 255.197 | 9018.9 | 0.589 | 0 | 0 | 201 | 4352 | 74.44 | 4.9 | 0.46 | 53.87 | 24.74 | 0.89 | 0.44 | 107.74 | 48.96
52 | 56 | 135.255 | 34.063 | 219.65 | 2.36064 | 0.59451 | 3.83365 | 341.786 | 219.599 | 9007.8 | 0.697 | 0 | 0 | 7 | 151.6 | 13.89 | 9.7 | 0.56 | 9.46 | 5.32 | 0.83 | 0.57 | 18.93 | 7.24
53 | 57 | 320.906 | 36.459 | 46.15 | 5.60086 | 0.63633 | 0.80542 | 125.234 | 262.92 | 9080.3 | 0.801 | 0 | 0 | 160 | 3464 | 66.41 | 5.2 | 0.63 | 40.41 | 25.54 | 0.78 | 0.54 | 80.83 | 65.36
54 | 58 | 153.583 | 39.1 | 173.25 | 2.68053 | 0.68243 | 3.02372 | 341.442 | 242.654 | 9580.1 | 0.818 | 0 | 0 | 26 | 562.9 | 26.77 | 7.8 | 0.4 | 21.55 | 8.66 | 0.92 | 0.48 | 43.11 | 11.55
55 | 59 | 294.504 | 49.581 | 41.32 | 5.14006 | 0.86536 | 0.7211 | 485.439 | 281.987 | 9312 | 0.808 | 0 | 0 | 262 | 5672 | 84.98 | 4.5 | 0.54 | 57.68 | 31.33 | 0.84 | 0.48 | 115.36 | 47.23
56 | 60 | 227.677 | 59.539 | 137.8 | 3.97371 | 1.03915 | 2.40511 | 79.728 | 256.89 | 8819.9 | 0.657 | 0 | 0 | 46 | 995.9 | 35.61 | 7 | 0.54 | 23.23 | 12.58 | 0.84 | 0.56 | 46.46 | 37.28
57 | 61 | 108.854 | 25.199 | 294.76 | 1.89986 | 0.43981 | 5.14448 | 311.868 | 282.91 | 8997.9 | 0.835 | 0 | 0 | 170 | 3681 | 68.46 | 5.1 | 0.6 | 43.9 | 26.38 | 0.8 | 0.53 | 87.8 | 43.98
58 | 62 | 164.787 | 11.553 | 168.02 | 2.87607 | 0.20164 | 2.93252 | 425.009 | 286.814 | 9398.9 | 0.809 | 0 | 0 | 266 | 5759 | 85.63 | 4.5 | 0.59 | 53.87 | 31.55 | 0.81 | 0.53 | 107.74 | 81.45
59 | 63 | 79.908 | 5.342 | 266.32 | 1.39466 | 0.09324 | 4.64823 | 806.667 | 294.077 | 9658.4 | 0.883 | 0 | 1 | 420 | 9093 | 107.6 | 3.8 | 0.66 | 64.24 | 42.43 | 0.75 | 1.06 | 128.48 | 123.91
60 | 64 | 344.686 | 37.832 | 33.86 | 6.01591 | 0.66029 | 0.59105 | 179.161 | 295.204 | 8974.7 | 0.758 | 0 | 0 | 149 | 3226 | 64.09 | 5.3 | 0.47 | 46.46 | 21.73 | 0.88 | 0.45 | 92.92 | 30.45
61 | 65 | 25.251 | 19.775 | 302.5 | 0.44072 | 0.34514 | 5.27956 | 636.944 | 258.364 | 8512.3 | 0.525 | 0 | 0 | 9 | 194.9 | 15.75 | 9.4 | 0.3 | 14.22 | 4.27 | 0.95 | 0.43 | 28.43 | 7.11
62 | 66 | 131.105 | 53.515 | 204.44 | 2.28821 | 0.93402 | 3.56816 | 45.952 | 262.901 | 8747.5 | 0.658 | 0 | 0 | 42 | 909.3 | 34.03 | 7.1 | 0.62 | 22.41 | 13.97 | 0.78 | 0.51 | 44.81 | 41.06
63 | 67 | 60.947 | 46.976 | 309.62 | 1.06373 | 0.81989 | 5.40384 | 1.25 | 257.643 | 7828.1 | 0.5 | 0 | 1 | 2 | 43.3 | 7.43 | 11.5 | 0.6 | 5.2 | 3.1 | 0.8 | 1.33 | 10.41 | 3.47
64 | 68 | 147.106 | 19.055 | 194.59 | 2.56748 | 0.33258 | 3.39631 | 14.423 | 265.137 | 8941.2 | 0.652 | 0 | 1 | 26 | 562.9 | 26.77 | 7.8 | 0.59 | 16.65 | 9.83 | 0.81 | 0.59 | 33.29 | 28.61
65 | 69 | 275.648 | 21.731 | 96.14 | 4.81096 | 0.37927 | 1.67792 | 353.5 | 265.004 | 7951.8 | 0.47 | 0 | 0 | 10 | 216.5 | 16.6 | 9.2 | 0.5 | 12.58 | 6.3 | 0.87 | 0.48 | 25.17 | 10.9
66 | 70 | 18.213 | 40.341 | 325.99 | 0.31788 | 0.70408 | 5.68957 | 363.949 | 305.028 | 8937.7 | 0.722 | 0 | 0 | 176 | 3811 | 69.65 | 5.1 | 0.58 | 44.18 | 25.44 | 0.82 | 0.55 | 88.36 | 35.77
67 | 71 | 61.879 | 46.807 | 309.02 | 1.07999 | 0.81694 | 5.39341 | 1.25 | 270.633 | 7335.8 | 0.352 | 0 | 1 | 2 | 43.3 | 7.43 | 11.5 | 0.6 | 5.2 | 3.1 | 0.8 | 1.33 | 10.41 | 3.47
68 | 72 | 61.753 | 47.023 | 308.96 | 1.0778 | 0.8207 | 5.3924 | 12.833 | 283.19 | 8856.1 | 0.719 | 0 | 1 | 15 | 324.8 | 20.33 | 8.6 | 0.27 | 19.84 | 5.27 | 0.96 | 0.38 | 39.69 | 13.64
69 | 73 | 52.401 | 50.219 | 310.81 | 0.91458 | 0.87649 | 5.42459 | 81.118 | 284.307 | 8818 | 0.774 | 0 | 0 | 38 | 822.7 | 32.37 | 7.3 | 0.56 | 21.55 | 12.11 | 0.83 | 0.54 | 43.11 | 34.65
70 | 74 | 214.607 | 17.503 | 172.19 | 3.74561 | 0.30549 | 3.00522 | 49.792 | 281.819 | 8535.8 | 0.608 | 0 | 0 | 12 | 259.8 | 18.19 | 9 | 0.28 | 18.09 | 5.05 | 0.96 | 0.34 | 36.17 | 17.36
71 | 76 | 307.217 | 44.947 | 50.35 | 5.36194 | 0.78447 | 0.8787 | 30.89 | 322.605 | 10033.5 | 0.914 | 0 | 1 | 205 | 4438 | 75.17 | 4.9 | 0.67 | 45.44 | 30.49 | 0.74 | 0.79 | 90.88 | 80.37
72 | 77 | 342.404 | 27.76 | 340.29 | 5.97607 | 0.4845 | 5.93914 | 246.631 | 308.503 | 7846.5 | 0.594 | 0 | 0 | 118 | 2555 | 57.03 | 5.7 | 0.51 | 35.56 | 18.16 | 0.86 | 0.26 | 71.12 | 60.88
73 | 78 | 147.072 | 18.684 | 194.33 | 2.5669 | 0.3261 | 3.39164 | 5 | 294.449 | 7260.5 | 0.603 | 0 | 1 | 3 | 64.95 | 9.09 | 11 | 0.45 | 7.64 | 3.46 | 0.89 | 0.5 | 15.28 | 6.61
74 | 79 | 113.58 | 54.17 | 218.73 | 1.98235 | 0.94544 | 3.81758 | 94.382 | 345.247 | 8894.3 | 0.738 | 0 | 0 | 279 | 6041 | 87.7 | 4.4 | 0.55 | 59.65 | 33.06 | 0.83 | 0.46 | 119.3 | 44.52
75 | 80 | 187.916 | 44.793 | 214.44 | 3.27975 | 0.78179 | 3.74262 | 736.433 | 370.78 | 8957.2 | 0.858 | 0 | 1 | 836 | 18100 | 151.81 | 2.8 | 0.35 | 124.53 | 43.69 | 0.94 | 0.41 | 249.06 | 93.53
76 | 82 | 196.361 | 17.143 | 195.79 | 3.42714 | 0.29919 | 3.41723 | 142.115 | 315.567 | 8797.2 | 0.682 | 0 | 0 | 65 | 1407 | 42.33 | 6.5 | 0.66 | 25.04 | 16.55 | 0.75 | 0.63 | 50.08 | 44.67
77 | 83 | 74.117 | 21.284 | 256.55 | 1.29359 | 0.37148 | 4.47764 | 736.154 | 308.438 | 8406.5 | 0.838 | 0 | 0 | 26 | 562.9 | 26.77 | 7.8 | 0.41 | 20.82 | 8.55 | 0.91 | 0.4 | 41.63 | 27.04
78 | 84 | 141.174 | 2.91 | 223.94 | 2.46396 | 0.0508 | 3.90841 | 296.17 | 402.31 | 9697.2 | 0.813 | 0 | 0 | 684 | 14810 | 137.32 | 3.1 | 0.42 | 106.78 | 45.02 | 0.91 | 0.31 | 213.56 | 170.99
79 | 85 | 342.182 | 41.49 | 58.01 | 5.97221 | 0.72413 | 1.01244 | 319.476 | 335.445 | 9124.4 | 0.772 | 0 | 0 | 62 | 1342 | 41.34 | 6.6 | 0.47 | 28.98 | 13.74 | 0.88 | 0.56 | 57.95 | 42.96
80 | 86 | 17.041 | 32.559 | 311.43 | 0.29742 | 0.56827 | 5.43556 | 218.599 | 369.44 | 8814.9 | 0.824 | 0 | 0 | 248 | 5369 | 82.68 | 4.6 | 0.64 | 50.27 | 32.26 | 0.77 | 0.54 | 100.54 | 45.37
81 | 87 | 12.986 | 43.732 | 320.32 | 0.22664 | 0.76327 | 5.59058 | 507.278 | 378.449 | 8627.7 | 0.708 | 0 | 0 | 406 | 8790 | 105.79 | 3.9 | 0.73 | 59.28 | 43.4 | 0.68 | 0.54 | 118.57 | 121.31
82 | 88 | 315.743 | 52.403 | 29.25 | 5.51075 | 0.9146 | 0.51049 | 391.289 | 369.76 | 9053.5 | 0.821 | 0 | 0 | 130 | 2815 | 59.86 | 5.5 | 0.44 | 44.18 | 19.65 | 0.9 | 0.46 | 88.36 | 27.93
83 | 89 | 195.574 | 32.609 | 208.39 | 3.4134 | 0.56914 | 3.63704 | 436.117 | 369.392 | 8246.3 | 0.622 | 0 | 0 | 179 | 3875 | 70.25 | 5.1 | 0.56 | 46.12 | 25.71 | 0.83 | 0.5 | 92.24 | 42.33
84 | 90 | 358.684 | 41.116 | 330.65 | 6.26022 | 0.7176 | 5.771 | 156.239 | 392.776 | 8883.2 | 0.819 | 0 | 0 | 349 | 7556 | 98.09 | 4.1 | 0.62 | 61.05 | 37.94 | 0.78 | 0.55 | 122.1 | 58.69
85 | 91 | 271.835 | 23.033 | 101.96 | 4.74441 | 0.402 | 1.7796 | 817.575 | 360.558 | 8821.6 | 0.78 | 0 | 1 | 101 | 2187 | 52.77 | 5.9 | 0.3 | 50.52 | 15.23 | 0.95 | 0.45 | 101.04 | 52.5
86 | 92 | 181.54 | 14.294 | 198.02 | 3.16846 | 0.24947 | 3.4561 | 56.25 | 373.937 | 9576.5 | 0.778 | 0 | 0 | 56 | 1212 | 39.29 | 6.7 | 0.61 | 25.04 | 15.25 | 0.79 | 0.54 | 50.08 | 26.37
87 | 93 | 63.395 | 42.459 | 323.35 | 1.10645 | 0.74104 | 5.64352 | 19.306 | 393.389 | 9513.8 | 0.785 | 0 | 1 | 126 | 2728 | 58.94 | 5.6 | 0.49 | 40.65 | 19.91 | 0.87 | 1.07 | 81.29 | 41.64
88 | 94 | 153.156 | 43.525 | 228.39 | 2.67307 | 0.75966 | 3.98621 | 584.179 | 436.204 | 8977.6 | 0.82 | 0 | 0 | 441 | 9548 | 110.26 | 3.8 | 0.67 | 63.85 | 42.86 | 0.74 | 0.58 | 127.7 | 115.12
89 | 95 | 199.701 | 30.799 | 189.61 | 3.48543 | 0.53754 | 3.30931 | 671.975 | 418.079 | 9175.5 | 0.748 | 0 | 0 | 176 | 3811 | 69.65 | 5.1 | 0.5 | 48.76 | 24.21 | 0.87 | 0.49 | 97.51 | 56.84
90 | 96 | 233.273 | 57.09 | 146.18 | 4.07139 | 0.99641 | 2.55137 | 79.12 | 446.857 | 8988.7 | 0.831 | 0 | 0 | 395 | 8552 | 104.35 | 3.9 | 0.68 | 60.48 | 41.31 | 0.73 | 0.57 | 120.97 | 101.78
91 | 97 | 35.734 | 49.118 | 340.75 | 0.62368 | 0.85727 | 5.94722 | 409.318 | 435.856 | 8537.2 | 0.653 | 0 | 0 | 99 | 2143 | 52.24 | 5.9 | 0.59 | 33.29 | 19.7 | 0.81 | 0.51 | 66.58 | 27.53
92 | 98 | 149.224 | 25.96 | 172.38 | 2.60446 | 0.45308 | 3.00854 | 450.07 | 441.147 | 9225.6 | 0.789 | 0 | 0 | 107 | 2317 | 54.31 | 5.8 | 0.55 | 35.47 | 19.55 | 0.83 | 0.52 | 70.95 | 56.35
93 | 99 | 206.914 | 47.401 | 130.93 | 3.61132 | 0.82731 | 2.28521 | 378.854 | 430.306 | 9244 | 0.723 | 0 | 0 | 24 | 519.6 | 25.72 | 8 | 0.52 | 17.56 | 9.19 | 0.85 | 0.54 | 35.12 | 23.43
94 | 100 | 341.527 | 35.088 | 63.36 | 5.96078 | 0.6124 | 1.10582 | 216.974 | 440.876 | 8692.3 | 0.766 | 0 | 0 | 76 | 1645 | 45.77 | 6.3 | 0.65 | 28.1 | 18.35 | 0.76 | 0.57 | 56.2 | 30.82
95 | 101 | 307.978 | 52.487 | 59.34 | 5.37522 | 0.91606 | 1.0357 | 491.344 | 444.905 | 9390.8 | 0.814 | 0 | 0 | 67 | 1451 | 42.98 | 6.5 | 0.51 | 31.06 | 15.96 | 0.86 | 0.45 | 62.12 | 36.13
96 | 102 | 207.353 | 14.293 | 110.42 | 3.61899 | 0.24945 | 1.92725 | 300.804 | 503.963 | 9235.7 | 0.658 | 0 | 0 | 566 | 12250 | 124.91 | 3.4 | 0.59 | 85.38 | 50.22 | 0.81 | 0.48 | 170.76 | 116.52
97 | 103 | 208.948 | 6.973 | 135.84 | 3.64683 | 0.12171 | 2.37094 | 763.463 | 462.866 | 8923.4 | 0.758 | 0 | 1 | 265 | 5737 | 85.47 | 4.5 | 0.34 | 71.34 | 24.36 | 0.94 | 0.34 | 142.68 | 78.75
98 | 104 | 190.419 | 46.698 | 195.28 | 3.32345 | 0.81503 | 3.40833 | 24.384 | 504.774 | 8586.1 | 0.63 | 0 | 1 | 276 | 5976 | 87.23 | 4.4 | 0.34 | 70.9 | 24.15 | 0.94 | 0.66 | 141.8 | 73.39
99 | 105 | 3.099 | 34.339 | 31.52 | 0.05408 | 0.59933 | 0.55008 | 814.294 | 443.462 | 8968.7 | 0.783 | 0 | 1 | 46 | 995.9 | 35.61 | 7 | 0.27 | 33.94 | 9.33 | 0.96 | 0.39 | 67.88 | 24.03
100 | 106 | 1.21 | 18.633 | 33.72 | 0.02111 | 0.32521 | 0.58849 | 171.229 | 486.841 | 9190.9 | 0.789 | 0 | 0 | 297 | 6430 | 90.48 | 4.3 | 0.72 | 51.01 | 36.9 | 0.69 | 0.56 | 102.02 | 50.72
101 | 107 | 144.941 | 47.686 | 207.16 | 2.5297 | 0.83228 | 3.61567 | 679.554 | 474.536 | 8827.9 | 0.679 | 0 | 0 | 207 | 4482 | 75.54 | 4.8 | 0.61 | 48.76 | 29.56 | 0.8 | 0.52 | 97.51 | 65.94
102 | 108 | 131.835 | 38.197 | 235.03 | 2.30096 | 0.66666 | 4.1021 | 372.81 | 493.853 | 9557.3 | 0.709 | 0 | 0 | 218 | 4720 | 77.52 | 4.8 | 0.53 | 51.5 | 27.05 | 0.85 | 0.53 | 103 | 33
103 | 109 | 57.57 | 54.207 | 316.53 | 1.00478 | 0.94608 | 5.52457 | 519.728 | 495.265 | 9294.2 | 0.817 | 0 | 0 | 239 | 5175 | 81.17 | 4.6 | 0.51 | 55.36 | 28.11 | 0.86 | 0.49 | 110.72 | 86.5
104 | 110 | 3.029 | 34.122 | 31.69 | 0.05287 | 0.59553 | 0.55318 | 829.589 | 495.714 | 8970.8 | 0.78 | 0 | 1 | 152 | 3291 | 64.73 | 5.3 | 0.49 | 44.46 | 21.95 | 0.87 | 0.96 | 88.93 | 58.67
105 | 111 | 183.138 | 23.596 | 152.1 | 3.19636 | 0.41183 | 2.65469 | 439.209 | 504.03 | 9037.8 | 0.591 | 0 | 0 | 237 | 5131 | 80.83 | 4.7 | 0.66 | 47.85 | 31.63 | 0.75 | 0.54 | 95.7 | 102.79
106 | 112 | 322.561 | 48.062 | 68.98 | 5.62975 | 0.83885 | 1.20393 | 624.639 | 503.491 | 8961.8 | 0.843 | 0 | 0 | 152 | 3291 | 64.73 | 5.3 | 0.54 | 42.01 | 22.67 | 0.84 | 0.59 | 84.01 | 62.36
107 | 113 | 44.05 | 41.353 | 283.79 | 0.76882 | 0.72175 | 4.95307 | 726.525 | 505.78 | 8748.5 | 0.619 | 0 | 0 | 41 | 887.7 | 33.62 | 7.2 | 0.51 | 23.23 | 11.91 | 0.86 | 0.5 | 46.46 | 34.49
108 | 114 | 26.704 | 50.662 | 314.56 | 0.46607 | 0.88423 | 5.49017 | 121.048 | 530.441 | 8961 | 0.799 | 0 | 0 | 124 | 2685 | 58.47 | 5.6 | 0.52 | 40.18 | 20.85 | 0.85 | 0.48 | 80.36 | 36.37
109 | 115 | 124.929 | 27.384 | 199.28 | 2.18041 | 0.47794 | 3.47804 | 576.008 | 514.768 | 9059.1 | 0.791 | 0 | 0 | 67 | 1451 | 42.98 | 6.5 | 0.53 | 29.3 | 15.41 | 0.85 | 0.53 | 58.59 | 41.63
110 | 116 | 61.82 | 26.803 | 331.25 | 1.07896 | 0.46781 | 5.78138 | 78.882 | 525.199 | 9533.7 | 0.599 | 0 | 0 | 114 | 2468 | 56.06 | 5.7 | 0.44 | 38.84 | 17.13 | 0.9 | 0.32 | 77.67 | 55.75
111 | 117 | 126.736 | 34.699 | 267.32 | 2.21196 | 0.60562 | 4.66568 | 778.63 | 538.323 | 9141.7 | 0.816 | 0 | 1 | 281 | 6084 | 88.01 | 4.4 | 0.35 | 76.87 | 26.8 | 0.94 | 0.3 | 153.73 | 93.98
112 | 118 | 33.17 | 37.901 | 319.03 | 0.57892 | 0.66149 | 5.56815 | 220.967 | 542.439 | 9015.3 | 0.781 | 0 | 0 | 181 | 3919 | 70.64 | 5 | 0.59 | 44.46 | 26.3 | 0.81 | 0.55 | 88.93 | 47.56
113 | 119 | 24.325 | 10.377 | 303.79 | 0.42455 | 0.18111 | 5.30206 | 679.147 | 527.614 | 9028.6 | 0.784 | 0 | 0 | 85 | 1840 | 48.41 | 6.1 | 0.47 | 35.03 | 16.58 | 0.88 | 0.51 | 70.06 | 40.17
114 | 120 | 43.637 | 45.194 | 317.89 | 0.76162 | 0.78879 | 5.54818 | 499.183 | 545.291 | 8794.8 | 0.741 | 0 | 0 | 156 | 3377 | 65.58 | 5.3 | 0.51 | 45.37 | 23.35 | 0.86 | 0.49 | 90.74 | 57.27
115 | 121 | 123.461 | 45.264 | 259.87 | 2.1548 | 0.79001 | 4.53553 | 389.492 | 556.385 | 9228.2 | 0.821 | 0 | 0 | 118 | 2555 | 57.03 | 5.7 | 0.61 | 35.47 | 21.81 | 0.79 | 0.57 | 70.95 | 43.13
116 | 122 | 146.177 | 33.897 | 231.83 | 2.55127 | 0.59161 | 4.04624 | 345.156 | 556.963 | 8873.2 | 0.61 | 0 | 0 | 64 | 1386 | 42 | 6.5 | 0.58 | 26.73 | 15.43 | 0.82 | 0.51 | 53.46 | 49.68
117 | 123 | 187.059 | 40.512 | 140.38 | 3.2648 | 0.70706 | 2.45005 | 597.112 | 588.611 | 9325.7 | 0.823 | 0 | 0 | 560 | 12120 | 124.25 | 3.4 | 0.74 | 69.48 | 51.32 | 0.67 | 0.54 | 138.95 | 135.19
118 | 124 | 27.832 | 40.576 | 335.68 | 0.48576 | 0.70819 | 5.85879 | 156.465 | 616.677 | 8765.3 | 0.778 | 0 | 0 | 715 | 15480 | 140.39 | 3.1 | 0.7 | 81.64 | 56.85 | 0.72 | 0.51 | 163.27 | 116.51
119 | 125 | 206.581 | 43.875 | 164 | 3.60551 | 0.76576 | 2.86234 | 834.387 | 553.358 | 9184.5 | 0.799 | 0 | 1 | 53 | 1147 | 38.22 | 6.8 | 0.55 | 27.42 | 15.04 | 0.84 | 0.89 | 54.85 | 46.45
120 | 126 | 167.697 | 38.592 | 215.55 | 2.92687 | 0.67355 | 3.76206 | 749.551 | 603.808 | 9055.6 | 0.796 | 0 | 1 | 812 | 17580 | 149.61 | 2.9 | 0.39 | 115.71 | 45.66 | 0.92 | 0.57 | 231.43 | 121.62
121 | 128 | 330.951 | 28.41 | 16.42 | 5.77618 | 0.49584 | 0.2865 | 433.49 | 583.079 | 9450.1 | 0.674 | 0 | 0 | 192 | 4157 | 72.75 | 5 | 0.61 | 45.37 | 27.78 | 0.79 | 0.56 | 90.74 | 33.09
122 | 130 | 111.448 | 33.049 | 224.96 | 1.94513 | 0.57681 | 3.92637 | 41.759 | 567.247 | 9588.7 | 0.845 | 0 | 0 | 27 | 584.6 | 27.28 | 7.8 | 0.44 | 20.36 | 9.02 | 0.9 | 0.5 | 40.72 | 24.28
123 | 131 | 45.657 | 50.316 | 309.27 | 0.79687 | 0.87817 | 5.39785 | 80.893 | 576.393 | 8833.2 | 0.8 | 0 | 0 | 98 | 2122 | 51.98 | 5.9 | 0.71 | 30.55 | 21.65 | 0.71 | 0.58 | 61.1 | 53.86
124 | 132 | 140.196 | 37.451 | 217.57 | 2.44689 | 0.65364 | 3.79736 | 7.823 | 595.742 | 8568.9 | 0.738 | 0 | 1 | 62 | 1342 | 41.34 | 6.6 | 0.22 | 44.04 | 9.89 | 0.97 | 0.56 | 88.08 | 19.58
125 | 133 | 41.973 | 14.26 | 355.45 | 0.73256 | 0.24888 | 6.20377 | 263.137 | 613.11 | 10011.2 | 0.823 | 0 | 0 | 267 | 5781 | 85.79 | 4.5 | 0.64 | 51.01 | 32.64 | 0.77 | 0.52 | 102.02 | 49.52
126 | 134 | 183.136 | 27.882 | 214.82 | 3.19632 | 0.48663 | 3.74927 | 499.38 | 608.255 | 8403.1 | 0.621 | 0 | 0 | 270 | 5846 | 86.27 | 4.5 | 0.72 | 50.76 | 36.3 | 0.7 | 0.48 | 101.53 | 94.47
127 | 135 | 152.867 | 23.417 | 247.77 | 2.66802 | 0.40871 | 4.32449 | 344.123 | 643.083 | 9165 | 0.746 | 0 | 0 | 567 | 12280 | 125.02 | 3.4 | 0.71 | 71.87 | 50.98 | 0.7 | 0.54 | 143.73 | 81.94
128 | 136 | 13.346 | 25.288 | 3.3 | 0.23294 | 0.44136 | 0.05764 | 49.799 | 648.579 | 9649.3 | 0.845 | 0 | 0 | 410 | 8877 | 106.31 | 3.9 | 0.48 | 76.09 | 36.25 | 0.88 | 0.47 | 152.18 | 81.14
129 | 138 | 43.317 | 14.363 | 295.44 | 0.75603 | 0.25069 | 5.15633 | 455.991 | 672.367 | 9811.8 | 0.829 | 0 | 0 | 275 | 5954 | 87.07 | 4.4 | 0.55 | 58.65 | 32.04 | 0.84 | 0.5 | 117.3 | 55.13
130 | 139 | 165.246 | 37.294 | 216.99 | 2.88408 | 0.6509 | 3.78717 | 413.598 | 756.731 | 8969.2 | 0.739 | 0 | 0 | 665 | 14400 | 135.39 | 3.2 | 0.32 | 117.8 | 37.94 | 0.95 | 0.35 | 235.6 | 60.9
131 | 140 | 326.164 | 36.759 | 59.98 | 5.69264 | 0.64156 | 1.04687 | 548.363 | 690.545 | 8714.1 | 0.805 | 0 | 0 | 432 | 9353 | 109.13 | 3.8 | 0.6 | 67.65 | 40.51 | 0.8 | 0.52 | 135.31 | 59.63
132 | 141 | 71.161 | 27.332 | 306.87 | 1.24199 | 0.47704 | 5.35583 | 656.506 | 647.403 | 8822.2 | 0.816 | 0 | 0 | 88 | 1905 | 49.25 | 6.1 | 0.61 | 30.55 | 18.65 | 0.79 | 0.55 | 61.1 | 51.03
133 | 142 | 78.058 | 41.335 | 289.19 | 1.36236 | 0.72143 | 5.04734 | 766.489 | 704.334 | 9568 | 0.869 | 0 | 1 | 759 | 16430 | 144.65 | 3 | 0.48 | 102.05 | 49.05 | 0.88 | 0.47 | 204.1 | 89.14
134 | 143 | 321.46 | 15.484 | 76.1 | 5.61053 | 0.27026 | 1.32821 | 7.704 | 675.942 | 8697.5 | 0.731 | 0 | 1 | 49 | 1061 | 36.75 | 6.9 | 0.38 | 31.66 | 12.16 | 0.92 | 1.05 | 63.31 | 19.61
135 | 144 | 293.669 | 15.791 | 31.4 | 5.12549 | 0.2756 | 0.54807 | 243.756 | 689.325 | 9126.3 | 0.724 | 0 | 0 | 213 | 4612 | 76.63 | 4.8 | 0.68 | 46.79 | 31.66 | 0.74 | 0.5 | 93.59 | 63.62
136 | 145 | 249.492 | 38.056 | 154.81 | 4.35445 | 0.66421 | 2.70191 | 639.079 | 699.884 | 9416.1 | 0.758 | 0 | 0 | 301 | 6517 | 91.09 | 4.3 | 0.56 | 59.28 | 33.17 | 0.83 | 0.44 | 118.57 | 86.13
137 | 147 | 101.136 | 19.7 | 244.04 | 1.76515 | 0.34383 | 4.25924 | 195.643 | 696.904 | 8688.3 | 0.743 | 0 | 0 | 105 | 2273 | 53.8 | 5.8 | 0.51 | 36.43 | 18.58 | 0.86 | 0.49 | 72.86 | 34.07
138 | 151 | 200.835 | 47.257 | 154.43 | 3.50523 | 0.82479 | 2.69531 | 93.229 | 717.839 | 8760.5 | 0.7 | 0 | 0 | 144 | 3118 | 63 | 5.4 | 0.59 | 39.87 | 23.57 | 0.81 | 0.53 | 79.74 | 41.81
139 | 153 | 328.344 | 35.867 | 53.71 | 5.73069 | 0.62599 | 0.93743 | 144.776 | 717.065 | 8889.3 | 0.732 | 0 | 0 | 167 | 3616 | 67.85 | 5.2 | 0.63 | 41.41 | 26.26 | 0.77 | 0.52 | 82.82 | 92.29
140 | 154 | 242.796 | 13.62 | 104.98 | 4.23759 | 0.23771 | 1.83231 | 289.441 | 726.55 | 8921.8 | 0.681 | 0 | 0 | 152 | 3291 | 64.73 | 5.3 | 0.5 | 44.18 | 21.92 | 0.87 | 0.52 | 88.36 | 30.06
141 | 155 | 113.125 | 44.761 | 213.77 | 1.9744 | 0.78122 | 3.73105 | 490 | 720.905 | 9046 | 0.744 | 0 | 0 | 70 | 1516 | 43.93 | 6.4 | 0.48 | 32.53 | 15.74 | 0.88 | 0.42 | 65.06 | 28.84
142 | 157 | 219.128 | 8 | 96.6 | 3.82451 | 0.13962 | 1.68605 | 844.375 | 713.389 | 8968 | 0.773 | 0 | 1 | 16 | 346.4 | 21 | 8.5 | 0.58 | 14.22 | 8.26 | 0.81 | 1.31 | 28.43 | 11.68
143 | 158 | 204.073 | 48.539 | 142.87 | 3.56174 | 0.84716 | 2.49356 | 17.934 | 737.339 | 9426 | 0.801 | 0 | 1 | 121 | 2620 | 57.75 | 5.6 | 0.64 | 38.27 | 24.6 | 0.77 | 1.13 | 76.54 | 62.51
144 | 159 | 200.849 | 29.3 | 130.73 | 3.50547 | 0.51138 | 2.28171 | 331.642 | 766.841 | 8608 | 0.661 | 0 | 0 | 361 | 7816 | 99.76 | 4 | 0.43 | 74.89 | 32.45 | 0.9 | 0.41 | 149.78 | 52.71
145 | 160 | 205.061 | 21.261 | 164.91 | 3.57899 | 0.37108 | 2.87829 | 185.382 | 778.87 | 9050.3 | 0.633 | 0 | 0 | 321 | 6950 | 94.07 | 4.2 | 0.59 | 65.26 | 38.62 | 0.81 | 0.47 | 130.51 | 61.16
146 | 161 | 236.944 | 56.323 | 138.37 | 4.13545 | 0.98302 | 2.41494 | 770.523 | 781.306 | 8622 | 0.78 | 0 | 1 | 292 | 6322 | 89.72 | 4.4 | 0.23 | 103.24 | 23.96 | 0.97 | 0.24 | 206.48 | 56.9
147 | 162 | 226.398 | 25.171 | 176.33 | 3.95139 | 0.43932 | 3.07759 | 62.629 | 746.947 | 9182.1 | 0.757 | 0 | 0 | 58 | 1256 | 39.99 | 6.7 | 0.39 | 32.24 | 12.6 | 0.92 | 0.41 | 64.49 | 38.05
148 | 163 | 99.038 | 38.783 | 298.57 | 1.72854 | 0.67689 | 5.21095 | 606.635 | 747.613 | 9696.4 | 0.823 | 0 | 0 | 104 | 2252 | 53.54 | 5.8 | 0.55 | 36.43 | 19.9 | 0.84 | 0.48 | 72.86 | 54.78
149 | 164 | 237.512 | 27.943 | 154.33 | 4.14537 | 0.4877 | 2.69352 | 846 | 741.318 | 8713.9 | 0.54 | 0 | 1 | 15 | 324.8 | 20.33 | 8.6 | 0.45 | 16.07 | 7.24 | 0.89 | 1.22 | 32.15 | 7.18
150 | 166 | 65.271 | 8.12 | 287.14 | 1.1392 | 0.14172 | 5.01153 | 250.633 | 773.248 | 9532.1 | 0.832 | 0 | 0 | 162 | 3507 | 66.83 | 5.2 | 0.68 | 39.55 | 26.87 | 0.73 | 0.55 | 79.11 | 40.14
151 | 167 | 183.344 | 43.264 | 134.3 | 3.19995 | 0.7551 | 2.34402 | 496.326 | 788.739 | 8835.5 | 0.683 | 0 | 0 | 264 | 5716 | 85.31 | 4.5 | 0.61 | 53.4 | 32.76 | 0.79 | 0.51 | 106.81 | 47.3
152 | 168 | 61.448 | 46.343 | 331.16 | 1.07247 | 0.80884 | 5.77985 | 548.702 | 786.971 | 9021.1 | 0.783 | 0 | 0 | 183 | 3962 | 71.03 | 5 | 0.51 | 54.33 | 27.51 | 0.86 | 0.36 | 108.67 | 57.31
153 | 169 | 144.775 | 39.472 | 222.62 | 2.52681 | 0.68892 | 3.88541 | 122.129 | 789.989 | 8991.2 | 0.746 | 0 | 0 | 175 | 3789 | 69.46 | 5.1 | 0.46 | 50.77 | 23.48 | 0.89 | 0.42 | 101.53 | 43.36
154 | 170 | 29.757 | 36.845 | 299.04 | 0.51935 | 0.64307 | 5.21928 | 671.435 | 774.822 | 9065.7 | 0.827 | 0 | 0 | 176 | 3811 | 69.65 | 5.1 | 0.58 | 44.46 | 25.64 | 0.82 | 0.57 | 88.93 | 63.3
155 | 171 | 314.534 | 43.464 | 61.03 | 5.48966 | 0.75859 | 1.06513 | 57.211 | 773.498 | 8694.7 | 0.776 | 0 | 0 | 95 | 2057 | 51.17 | 6 | 0.44 | 38.92 | 17.31 | 0.9 | 0.46 | 77.84 | 43.95
156 | 172 | 116.5 | 45.352 | 233.96 | 2.03331 | 0.79155 | 4.08339 | 848.75 | 759.937 | 7791.1 | 0.655 | 0 | 1 | 2 | 43.3 | 7.43 | 11.5 | 0.76 | 4.33 | 3.28 | 0.65 | 1.81 | 8.66 | 2.5
157 | 173 | 54.945 | 27.183 | 340.81 | 0.95897 | 0.47443 | 5.94819 | 845 | 769.68 | 8164.2 | 0.708 | 0 | 1 | 8 | 173.2 | 14.85 | 9.5 | 0.59 | 9.46 | 5.59 | 0.81 | 1.02 | 18.93 | 7.24
158 | 174 | 213.024 | 45.727 | 151.07 | 3.71797 | 0.79809 | 2.63664 | 614.088 | 822.619 | 8783.5 | 0.68 | 0 | 0 | 370 | 8011 | 100.99 | 4 | 0.71 | 58.65 | 41.5 | 0.71 | 0.5 | 117.3 | 103.73
159 | 175 | 253.809 | 47.571 | 121.2 | 4.42981 | 0.83027 | 2.11525 | 7.564 | 801.185 | 8703.7 | 0.684 | 0 | 1 | 39 | 844.4 | 32.79 | 7.3 | 0.36 | 28.87 | 10.5 | 0.93 | 0.98 | 57.74 | 22.5
160 | 176 | 69.794 | 14.929 | 301.91 | 1.21814 | 0.26057 | 5.26934 | 749.85 | 798.883 | 9343 | 0.622 | 0 | 0 | 83 | 1797 | 47.83 | 6.2 | 0.25 | 48.5 | 11.92 | 0.97 | 0.28 | 97 | 29.98
161 | 179 | 358.861 | 29.286 | 9.26 | 6.2633 | 0.51114 | 0.16153 | 25.119 | 789.939 | 8657.5 | 0.622 | 0 | 0 | 21 | 454.7 | 24.06 | 8.1 | 0.53 | 16.65 | 8.84 | 0.85 | 0.53 | 33.29 | 19.94
162 | 180 | 65.045 | 15.299 | 306.66 | 1.13525 | 0.26702 | 5.35226 | 838.611 | 786.64 | 8439.2 | 0.605 | 0 | 1 | 18 | 389.7 | 22.28 | 8.4 | 0.46 | 15.88 | 7.26 | 0.89 | 0.51 | 31.75 | 20
163 | 182 | 216.171 | 45.262 | 105.95 | 3.7729 | 0.78997 | 1.84926 | 58.764 | 815.5 | 9124.1 | 0.794 | 0 | 0 | 184 | 3984 | 71.22 | 5 | 0.39 | 55.75 | 21.59 | 0.92 | 0.38 | 111.5 | 58.12
164 | 183 | 339.945 | 30.868 | 45.25 | 5.93317 | 0.53876 | 0.78983 | 222.255 | 836.198 | 8602.9 | 0.612 | 0 | 0 | 143 | 3096 | 62.79 | 5.4 | 0.61 | 40.41 | 24.49 | 0.8 | 0.55 | 80.83 | 47.14
165 | 184 | 144.31 | 38.839 | 241.77 | 2.51868 | 0.67787 | 4.21969 | 343.756 | 869.949 | 8969 | 0.816 | 0 | 1 | 416 | 9007 | 107.09 | 3.8 | 0.56 | 72.63 | 41 | 0.83 | 0.49 | 145.26 | 67.07
166 | 185 | 231.669 | 60.933 | 141.76 | 4.04339 | 1.06347 | 2.47413 | 743.075 | 835.382 | 9133.6 | 0.833 | 0 | 1 | 326 | 7058 | 94.8 | 4.2 | 0.26 | 95.93 | 25.13 | 0.97 | 0.27 | 191.85 | 72.94
167 | 186 | 309.474 | 6.325 | 63.99 | 5.40134 | 0.11039 | 1.11685 | 274.7 | 855.767 | 8806.5 | 0.623 | 0 | 1 | 233 | 5045 | 80.14 | 4.7 | 0.43 | 63.1 | 26.88 | 0.9 | 0.38 | 126.19 | 80.41
168 | 187 | 131.625 | 26.112 | 258.46 | 2.29728 | 0.45574 | 4.51101 | 670 | 806.641 | 8204.8 | 0.525 | 0 | 0 | 7 | 151.6 | 13.89 | 9.7 | 0.37 | 12.58 | 4.71 | 0.93 | 0.4 | 25.17 | 11.47
169 | 188 | 66.986 | 28.135 | 290.31 | 1.16912 | 0.49104 | 5.0668 | 662.5 | 821.858 | 8257.2 | 0.281 | 0 | 0 | 5 | 108.3 | 11.74 | 10.2 | 0.41 | 9.46 | 3.89 | 0.91 | 0.5 | 18.93 | 10.29
170 | 189 | 298.563 | 15.817 | 74.7 | 5.21091 | 0.27607 | 1.30377 | 157.758 | 863.46 | 8470.2 | 0.604 | 0 | 0 | 184 | 3984 | 71.22 | 5 | 0.61 | 44.04 | 27.07 | 0.79 | 0.53 | 88.08 | 46.46
171 | 190 | 313.841 | 17.452 | 20.33 | 5.47756 | 0.30459 | 0.35478 | 465.164 | 872.009 | 8766.8 | 0.631 | 0 | 1 | 275 | 5954 | 87.07 | 4.4 | 0.61 | 54.83 | 33.36 | 0.79 | 0.66 | 109.66 | 62.19
172 | 191 | 88.185 | 11.607 | 280.85 | 1.53911 | 0.20258 | 4.90167 | 815.5 | 830.518 | 8143.7 | 0.612 | 0 | 0 | 5 | 108.3 | 11.74 | 10.2 | 0.28 | 11.55 | 3.27 | 0.96 | 0.34 | 23.09 | 10
173 | 192 | 352.307 | 41.786 | 328.26 | 6.14891 | 0.72931 | 5.72928 | 97.966 | 879.047 | 8680.4 | 0.802 | 0 | 1 | 279 | 6041 | 87.7 | 4.4 | 0.52 | 57.35 | 29.78 | 0.85 | 0.69 | 114.71 | 91.79
174 | 193 | 13.169 | 43.744 | 320.95 | 0.22985 | 0.76347 | 5.60167 | 30.231 | 883.092 | 8058.1 | 0.538 | 0 | 1 | 238 | 5153 | 81 | 4.6 | 0.5 | 58.38 | 29.43 | 0.86 | 0.86 | 116.76 | 93.95
175 | 194 | 135.31 | 41.596 | 224.18 | 2.36161 | 0.72599 | 3.9126 | 547.356 | 883.867 | 9098.1 | 0.843 | 0 | 1 | 399 | 8639 | 104.88 | 3.9 | 0.69 | 63.71 | 43.85 | 0.73 | 0.95 | 127.41 | 108.3
176 | 196 | 350.479 | 33.903 | 41.25 | 6.117 | 0.59173 | 0.72002 | 740.6 | 885.08 | 8990 | 0.754 | 0 | 0 | 250 | 5413 | 83.02 | 4.6 | 0.2 | 92.27 | 18.86 | 0.98 | 0.24 | 184.55 | 51.54
177 | 197 | 88.143 | 12.004 | 281.34 | 1.53838 | 0.20951 | 4.91031 | 842.5 | 848.705 | 8524.6 | 0.363 | 0 | 1 | 4 | 86.6 | 10.5 | 10.5 | 0.34 | 9.46 | 3.23 | 0.94 | 0.4 | 18.93 | 7.24
178 | 198 | 93.018 | 11.57 | 276.32 | 1.62346 | 0.20193 | 4.82272 | 815.308 | 875.952 | 9162.1 | 0.644 | 0 | 1 | 130 | 2815 | 59.86 | 5.5 | 0.47 | 46.26 | 21.54 | 0.88 | 0.46 | 92.51 | 74.58
179 | 199 | 12.349 | 42.349 | 334.13 | 0.21552 | 0.73912 | 5.83161 | 410.364 | 898.567 | 8746.1 | 0.731 | 0 | 1 | 165 | 3572 | 67.44 | 5.2 | 0.56 | 42.89 | 24.16 | 0.83 | 0.91 | 85.78 | 74.71
180 | 200 | 231.445 | 54.546 | 129.6 | 4.03948 | 0.95201 | 2.26189 | 677.448 | 898.231 | 9391.8 | 0.857 | 0 | 1 | 240 | 5196 | 81.34 | 4.6 | 0.18 | 91.18 | 16.46 | 0.98 | 0.5 | 182.37 | 64.94
181 | 201 | 26.659 | 42.767 | 301.15 | 0.4653 | 0.74642 | 5.25612 | 223.469 | 894.599 | 8734.4 | 0.835 | 0 | 1 | 147 | 3183 | 63.66 | 5.3 | 0.49 | 43.04 | 21.17 | 0.87 | 0.85 | 86.07 | 51.57
182 | 202 | 136.844 | 18.478 | 228.98 | 2.38837 | 0.32251 | 3.99654 | 177.576 | 909.458 | 9003.1 | 0.709 | 0 | 1 | 66 | 1429 | 42.65 | 6.5 | 0.77 | 28.98 | 22.29 | 0.64 | 0.9 | 57.95 | 43.34
183 | 203 | 278.666 | 21.683 | 83.5 | 4.86363 | 0.37844 | 1.4573 | 60.893 | 899.12 | 7543.9 | 0.6 | 0 | 0 | 14 | 303.1 | 19.65 | 8.7 | 0.58 | 12.58 | 7.32 | 0.81 | 0.58 | 25.17 | 19.5
184 | 204 | 5.849 | 44.734 | 315.04 | 0.10209 | 0.78076 | 5.49844 | 623.617 | 913.933 | 8642.8 | 0.634 | 0 | 1 | 47 | 1018 | 35.99 | 7 | 0.37 | 28.98 | 10.58 | 0.93 | 1.01 | 57.95 | 32.25
185 | 205 | 349.839 | 11.553 | 35.36 | 6.10585 | 0.20164 | 0.61709 | 264.107 | 910.873 | 8372.4 | 0.712 | 0 | 1 | 28 | 606.2 | 27.78 | 7.7 | 0.6 | 16.65 | 9.95 | 0.8 | 0.75 | 33.29 | 28.61
186 | 206 | 208.377 | 19.723 | 126.81 | 3.63686 | 0.34423 | 2.2132 | 820 | 917.987 | 8239.4 | 0.564 | 0 | 1 | 38 | 822.7 | 32.37 | 7.3 | 0.2 | 36.43 | 7.19 | 0.98 | 0.78 | 72.86 | 11.79
187 | 207 | 31.741 | 50.571 | 317.52 | 0.55398 | 0.88262 | 5.54171 | 139.75 | 919.286 | 8705.2 | 0.78 | 0 | 1 | 10 | 216.5 | 16.6 | 9.2 | 0.38 | 13.77 | 5.19 | 0.93 | 0.9 | 27.54 | 14.94